## dft_pauling_electronegativity
Chemical formula	A	B	In literature	Valence A	Valence B	Radius A [ang]	Radius B [ang]	Lowest distortion	Formation energy [eV/atom]	Stability [eV/atom]	Magnetic moment [mu_B]	Volume per atom [A^3/atom]	Band gap [eV]	a [ang]	b [ang]	c [ang]	alpha [deg]	beta [deg]	gamma [deg]	Vacancy energy [eV/O atom]	Octahedral Factor	Tolerance Factor	A Ionization Energy	B Ionization Energy	A Electronegativity	B Electronegativity	Goldschmidt Tolerance Factor
Ac2O3	Ac	Ac	0	element not in BV	element not in BV	1.12	1.12	cubic	-2.732	0.848	0	20.836	0.332	4.705	4.705	4.705	90	90	90	3.15	0.8296296296	0.7071067812	5.17	5.17	1.1	1.1	0.7071067812
AcAgO3	Ac	Ag	0	element not in BV	element not in BV	1.12	0.95	orthorhombic	-1.957	-0.055	0	14.485	0	5.779	6.077	8.248	90	90	90	0.817	0.7037037037	0.7593711954	5.17	7.576	1.1	1.93	0.7593711954
AcAlO3	Ac	Al	0	element not in BV	element not in BV	1.12	0.54	cubic	-3.532	-0.11	0	11.487	4.307	3.858	3.858	3.858	90	90	90	6.695	0.4	0.924102513	5.17	5.986	1.1	1.61	0.924102513
AcAsO3	Ac	As	0	element not in BV	element not in BV	1.12	0.52	orthorhombic	-2.398	0.224	0	14.355	0	5.78	6.012	8.262	90	90	90	3.634	0.3851851852	0.9339859623	5.17	9.81	1.1	2.18	0.9339859623
AcAuO3	Ac	Au	0	element not in BV	element not in BV	1.12	0.93	orthorhombic	-2.006	-0.056	0	15.19	0.745	5.899	6.75	7.63	90	90	90	0.807	0.6888888889	0.7660323463	5.17	9.225	1.1	2.54	0.7660323463
AcBO3	Ac	B	0	element not in BV	element not in BV	1.12	0.27	cubic	-2.316	0.786	0	10.075	1.071	3.693	3.693	3.693	90	90	90	4.163	0.2	1.0781195985	5.17	8.298	1.1	2.04	1.0781195985
AcBaO3	Ac	Ba	0	element not in BV	element not in BV	1.12	1.35	orthorhombic	-2.741	0.221	0.2	20.944	0	6.315	6.356	10.436	90	90	90	-1.771	1	0.6468717591	5.17	5.212	1.1	0.89	0.6468717591
AcBeO3	Ac	Be	0	element not in BV	element not in BV	1.12	0.45	cubic	-2.715	0.262	0.183	10.639	0	3.761	3.761	3.761	90	90	90	-0.08	0.3333333333	0.9703076386	5.17	9.322	1.1	1.57	0.9703076386
AcBiO3	Ac	Bi	0	element not in BV	element not in BV	1.12	0.9	orthorhombic	-2.5	0.027	0	17.182	1.639	6.09	6.415	8.796	90	90	90	2.653	0.6666666667	0.7762461109	5.17	7.289	1.1	2.02	0.7762461109
AcCaO3	Ac	Ca	0	element not in BV	element not in BV	1.12	1	orthorhombic	-2.964	0.117	0.2	15.873	0	5.994	6.269	8.448	90	90	90	-1.025	0.7407407407	0.7432143615	5.17	6.113	1.1	1	0.7432143615
AcCdO3	Ac	Cd	0	element not in BV	element not in BV	1.12	0.95	orthorhombic	-2.224	0.061	0	15.094	0	5.84	6.199	8.338	90	90	90	0.264	0.7037037037	0.7593711954	5.17	8.993	1.1	1.69	0.7593711954
AcCeO3	Ac	Ce	0	element not in BV	element not in BV	1.12	0.94	cubic	-2.864	0.686	0	19.228	1.439	4.581	4.581	4.581	90	90	90	4.197	0.6962962963	0.7626872269	5.17	5.54	1.1	1.12	0.7626872269
AcCoO3	Ac	Co	0	element not in BV	element not in BV	1.12	0.63	rhombohedral	-2.426	-0.01	0.592	11.94	0	5.522	5.522	5.522	60.1	60.1	60.1	3.33	0.4666666667	0.8820978533	5.17	7.86	1.1	1.88	0.8820978533
AcCrO3	Ac	Cr	0	element not in BV	element not in BV	1.12	0.58	orthorhombic	-3.138	-0.107	0.6	12.5	1.817	5.594	5.639	7.925	90	90	90	5.121	0.4296296296	0.9049501293	5.17	6.766	1.1	1.66	0.9049501293
AcCsO3	Ac	Cs	0	element not in BV	element not in BV	1.12	1.67	tetragonal	-1.602	0.752	0.004	19.919	0	4.179	4.179	5.702	90	90	90	-1.411	1.237037037	0.5783290561	5.17	3.894	1.1	0.79	0.5783290561
AcCuO3	Ac	Cu	0	element not in BV	element not in BV	1.12	0.68	orthorhombic	-2.241	-0.077	0	11.892	0	5.509	5.528	7.809	90	90	90	1.596	0.5037037037	0.8603713052	5.17	7.726	1.1	1.9	0.8603713052
AcDyO3	Ac	Dy	0	element not in BV	element not in BV	1.12	0.99	orthorhombic	-3.712	0.002	0	15.895	4.542	5.989	6.176	8.595	90	90	90	5.48	0.7333333333	0.7463904913	5.17	5.94	1.1	1.22	0.7463904913
AcErO3	Ac	Er	0	element not in BV	element not in BV	1.12	0.89	orthorhombic	-3.748	-0.01	0	15.547	4.544	5.96	6.123	8.521	90	90	90	5.682	0.6592592593	0.7797114953	5.17	6.101	1.1	1.24	0.7797114953
AcEuO3	Ac	Eu	0	element not in BV	element not in BV	1.12	1.06	orthorhombic	-3.04	0.108	0.2	16.695	0	6.033	6.3	8.784	90	90	90	-0.381	0.7851851852	0.7247110994	5.17	5.67	1.1	-	0.7247110994
AcFeO3	Ac	Fe	0	element not in BV	element not in BV	1.12	0.67	orthorhombic	-2.731	-0.116	1	12.687	0.906	5.63	5.655	7.97	90	90	90	4.135	0.4962962963	0.8646305691	5.17	7.87	1.1	1.83	0.8646305691
AcGaO3	Ac	Ga	0	element not in BV	element not in BV	1.12	0.62	orthorhombic	-2.914	-0.073	0	12.393	3.174	5.584	5.622	7.895	90	90	90	5.294	0.4592592593	0.8865755074	5.17	5.999	1.1	1.81	0.8865755074
AcGdO3	Ac	Gd	0	element not in BV	element not in BV	1.12	0.94	orthorhombic	-3.67	0.016	0	16.276	4.335	6.029	6.225	8.673	90	90	90	5.268	0.6962962963	0.7626872269	5.17	6.15	1.1	1.2	0.7626872269
AcGeO3	Ac	Ge	0	element not in BV	element not in BV	1.12	0.63	orthorhombic	-2.547	0.093	0	13.62	0	5.744	5.816	8.154	90	90	90	3.511	0.4666666667	0.8820978533	5.17	7.899	1.1	2.01	0.8820978533
AcHfO3	Ac	Hf	0	element not in BV	element not in BV	1.12	0.71	orthorhombic	-3.414	0.104	0	14.273	0	5.773	5.94	8.324	90	90	90	5.504	0.5259259259	0.847841626	5.17	6.65	1.1	1.3	0.847841626
AcHgO3	Ac	Hg	0	element not in BV	element not in BV	1.12	1.11	orthorhombic	-1.951	0.021	0	15.992	0	5.817	6.68	8.231	90	90	90	0.336	0.8222222222	0.709981199	5.17	10.437	1.1	2	0.709981199
AcHoO3	Ac	Ho	0	element not in BV	element not in BV	1.12	0.9	orthorhombic	-3.731	-0.004	0	15.716	4.552	5.975	6.152	8.551	90	90	90	5.577	0.6666666667	0.7762461109	5.17	6.018	1.1	1.23	0.7762461109
AcInO3	Ac	In	0	element not in BV	element not in BV	1.12	0.8	orthorhombic	-2.748	-0.036	0	14.775	2.695	5.857	6.035	8.359	90	90	90	3.988	0.5925925926	0.8123505812	5.17	5.786	1.1	1.78	0.8123505812
AcIrO3	Ac	Ir	0	element not in BV	element not in BV	1.12	0.63	orthorhombic	-2.194	0.075	0	13.405	0.754	5.616	5.907	8.082	90	90	90	1.277	0.4666666667	0.8820978533	5.17	9.1	1.1	2.2	0.8820978533
AcKO3	Ac	K	0	element not in BV	element not in BV	1.12	1.38	orthorhombic	-1.973	0.394	0.4	19.767	0	6.346	6.434	9.682	90	90	90	-2.742	1.0222222222	0.6397632782	5.17	4.341	1.1	0.82	0.6397632782
AcLaO3	Ac	La	0	element not in BV	element not in BV	1.12	1.03	cubic	-2.983	0.663	0	18.986	1.423	4.562	4.562	4.562	90	90	90	4.187	0.762962963	0.7338461132	5.17	5.58	1.1	1.1	0.7338461132
AcLiO3	Ac	Li	0	element not in BV	element not in BV	1.12	0.76	cubic	-2.248	0.223	0.399	11.628	0	3.874	3.874	3.874	90	90	90	-0.334	0.562962963	0.8277505922	5.17	5.392	1.1	0.98	0.8277505922
AcLuO3	Ac	Lu	0	element not in BV	element not in BV	1.12	0.86	orthorhombic	-3.793	-0.022	0	15.05	4.709	5.905	6.047	8.429	90	90	90	5.945	0.637037037	0.7902958143	5.17	5.4259	1.1	1.27	0.7902958143
AcMgO3	Ac	Mg	0	element not in BV	element not in BV	1.12	0.72	rhombohedral	-2.898	0.079	0.201	12.717	0	5.556	5.556	5.556	62.2	62.2	62.2	-	0.5333333333	0.8437457727	5.17	7.646	1.1	1.31	0.8437457727
AcMnO3	Ac	Mn	0	element not in BV	element not in BV	1.12	0.62	orthorhombic	-2.918	-0.12	0.8	12.612	0	5.612	5.655	7.948	90	90	90	4.094	0.4592592593	0.8865755074	5.17	7.435	1.1	1.55	0.8865755074
AcMoO3	Ac	Mo	0	element not in BV	element not in BV	1.12	0.62	orthorhombic	-2.638	0.121	0.403	13.687	0	5.684	5.914	8.143	90	90	90	4.549	0.4592592593	0.8865755074	5.17	7.099	1.1	2.16	0.8865755074
AcNaO3	Ac	Na	0	element not in BV	element not in BV	1.12	1.02	cubic	-1.826	0.544	0.4	13.679	0	4.09	4.09	4.09	90	90	90	-	0.7555555556	0.7369425104	5.17	5.139	1.1	0.93	0.7369425104
AcNbO3	Ac	Nb	0	element not in BV	element not in BV	1.12	0.68	orthorhombic	-2.955	0.081	0.001	13.985	0	5.717	5.966	8.201	90	90	90	4.946	0.5037037037	0.8603713052	5.17	6.88	1.1	1.6	0.8603713052
AcNdO3	Ac	Nd	0	element not in BV	element not in BV	1.12	0.98	cubic	-3.029	0.571	0	18.259	1.828	4.503	4.503	4.503	90	90	90	4.679	0.7259259259	0.7495938839	5.17	5.53	1.1	1.14	0.7495938839
AcNiO3	Ac	Ni	0	element not in BV	element not in BV	1.12	0.59	orthorhombic	-2.365	-0.077	0.2	11.833	0	5.505	5.522	7.786	90	90	90	1.575	0.437037037	0.9002854379	5.17	7.635	1.1	1.91	0.9002854379
AcNpO3	Ac	Np	0	element not in BV	element not in BV	1.12	0.86	cubic	-3.018	0.512	0.794	18.186	0	4.497	4.497	4.497	90	90	90	4.396	0.637037037	0.7902958143	5.17	6.19	1.1	1.36	0.7902958143
AcOsO3	Ac	Os	0	element not in BV	element not in BV	1.12	0.57	orthorhombic	-2.146	0.167	0.109	13.292	0	5.463	6.091	7.989	90	90	90	2.322	0.4222222222	0.9096634112	5.17	8.7	1.1	2.2	0.9096634112
AcPaO3	Ac	Pa	0	element not in BV	element not in BV	1.12	0.91	cubic	-2.693	0.491	0.241	18.517	0	4.524	4.524	4.524	90	90	90	4.095	0.6740740741	0.7728113936	5.17	5.89	1.1	1.5	0.7728113936
AcPbO3	Ac	Pb	0	element not in BV	element not in BV	1.12	0.99	orthorhombic	-2.369	0.038	0	16.738	0	6.034	6.377	8.701	90	90	90	1.255	0.7333333333	0.7463904913	5.17	7.416	1.1	2.33	0.7463904913
AcPdO3	Ac	Pd	0	element not in BV	element not in BV	1.12	0.75	orthorhombic	-2.171	-0.122	0	13.678	0	5.715	5.924	8.081	90	90	90	1.499	0.5555555556	0.8316922617	5.17	8.34	1.1	2.2	0.8316922617
AcPmO3	Ac	Pm	0	element not in BV	element not in BV	1.12	0.97	cubic	-3.111	0.518	0	17.814	2.014	4.466	4.466	4.466	90	90	90	4.845	0.7185185185	0.752824892	5.17	5.554	1.1	-	0.752824892
AcPrO3	Ac	Pr	0	element not in BV	element not in BV	1.12	0.92	cubic	-2.953	0.625	0	18.704	1.649	4.539	4.539	4.539	90	90	90	4.449	0.6814814815	0.7694069381	5.17	5.46	1.1	1.13	0.7694069381
AcPtO3	Ac	Pt	0	element not in BV	element not in BV	1.12	0.67	orthorhombic	-2.101	0.037	0	14.009	0	5.811	6.177	7.805	90	90	90	1.204	0.4962962963	0.8646305691	5.17	9	1.1	2.28	0.8646305691
AcPuO3	Ac	Pu	0	element not in BV	element not in BV	1.12	0.83	cubic	-3.005	0.602	0.942	17.512	0	4.441	4.441	4.441	90	90	90	3.324	0.6148148148	0.8011714447	5.17	6.06	1.1	1.28	0.8011714447
AcRbO3	Ac	Rb	0	element not in BV	element not in BV	1.12	1.52	orthorhombic	-1.914	0.444	0	20.923	0.599	5.98	6.089	11.491	90	90	90	-2.002	1.1259259259	0.6085553134	5.17	4.177	1.1	0.82	0.6085553134
AcReO3	Ac	Re	0	element not in BV	element not in BV	1.12	0.57	orthorhombic	-2.286	0.273	0.215	13.361	0	5.556	5.978	8.046	90	90	90	2.924	0.4222222222	0.9096634112	5.17	7.88	1.1	1.9	0.9096634112
AcRhO3	Ac	Rh	0	element not in BV	element not in BV	1.12	0.61	orthorhombic	-2.334	-0.077	0	13.23	0.604	5.635	5.837	8.046	90	90	90	1.899	0.4518518519	0.8910988518	5.17	7.46	1.1	2.28	0.8910988518
AcRuO3	Ac	Ru	0	element not in BV	element not in BV	1.12	0.62	orthorhombic	-2.345	0.015	0.197	13.161	0	5.619	5.835	8.029	90	90	90	2.787	0.4592592593	0.8865755074	5.17	7.37	1.1	2.2	0.8865755074
AcSbO3	Ac	Sb	0	element not in BV	element not in BV	1.12	0.68	orthorhombic	-2.465	0.114	0	16.31	0.296	5.98	6.327	8.621	90	90	90	2.835	0.5037037037	0.8603713052	5.17	8.641	1.1	2.05	0.8603713052
AcScO3	Ac	Sc	0	element not in BV	element not in BV	1.12	0.75	orthorhombic	-3.762	-0.068	0	13.854	4.099	5.782	5.844	8.201	90	90	90	6.193	0.5555555556	0.8316922617	5.17	6.54	1.1	1.36	0.8316922617
AcSiO3	Ac	Si	0	element not in BV	element not in BV	1.12	0.4	tetragonal	-2.778	0.395	0	12.758	0	3.79	3.79	4.442	90	90	90	4.34	0.2962962963	0.998030714	5.17	8.151	1.1	1.9	0.998030714
AcSmO3	Ac	Sm	0	element not in BV	element not in BV	1.12	0.96	orthorhombic	-3.608	0.033	0	16.756	4.287	6.08	6.293	8.759	90	90	90	4.949	0.7111111111	0.7560838743	5.17	5.64	1.1	1.17	0.7560838743
AcSnO3	Ac	Sn	0	element not in BV	element not in BV	1.12	0.69	orthorhombic	-2.582	0.101	0	15.772	0	5.942	6.208	8.551	90	90	90	3.025	0.5111111111	0.8561537988	5.17	7.344	1.1	1.96	0.8561537988
AcSrO3	Ac	Sr	0	element not in BV	element not in BV	1.12	1.18	cubic	-2.247	0.78	-0.006	17.587	0	4.447	4.447	4.447	90	90	90	-1.505	0.8740740741	0.6903374504	5.17	5.695	1.1	0.95	0.6903374504
AcTaO3	Ac	Ta	0	element not in BV	element not in BV	1.12	0.68	orthorhombic	-2.945	0.159	0	13.765	0	5.615	5.983	8.195	90	90	90	4.844	0.5037037037	0.8603713052	5.17	7.89	1.1	1.5	0.8603713052
AcTbO3	Ac	Tb	0	element not in BV	element not in BV	1.12	0.84	orthorhombic	-3.561	0.009	0	16.078	4.382	6.009	6.201	8.63	90	90	90	5.379	0.6222222222	0.7975131276	5.17	5.86	1.1	-	0.7975131276
AcTcO3	Ac	Tc	0	element not in BV	element not in BV	1.12	0.6	orthorhombic	-2.487	0.069	0.397	13.358	0	5.652	5.84	8.095	90	90	90	3.73	0.4444444444	0.8956685895	5.17	7.28	1.1	1.9	0.8956685895
AcTeO3	Ac	Te	0	element not in BV	element not in BV	1.12	0.77	cubic	-1.817	0.558	0.001	16.423	0	4.346	4.346	4.346	90	90	90	2.116	0.5703703704	0.8238461083	5.17	9.009	1.1	2.1	0.8238461083
AcThO3	Ac	Th	0	element not in BV	element not in BV	1.12	0.94	cubic	-3.113	0.622	0.002	19.466	0	4.6	4.6	4.6	90	90	90	3.724	0.6962962963	0.7626872269	5.17	6.08	1.1	1.3	0.7626872269
AcTiO3	Ac	Ti	0	element not in BV	element not in BV	1.12	0.71	orthorhombic	-3.443	-0.092	0.003	12.8	0	5.647	5.662	8.007	90	90	90	5.944	0.5259259259	0.847841626	5.17	6.82	1.1	1.54	0.847841626
AcTlO3	Ac	Tl	0	element not in BV	element not in BV	1.12	1.2	orthorhombic	-2.27	-0.012	0	15.973	1.041	5.937	6.296	8.547	90	90	90	1.876	0.8888888889	0.684923039	5.17	6.108	1.1	1.62	0.684923039
AcTmO3	Ac	Tm	0	element not in BV	element not in BV	1.12	0.96	orthorhombic	-3.772	-0.016	0	15.361	4.565	5.94	6.089	8.494	90	90	90	5.793	0.7111111111	0.7560838743	5.17	6.184	1.1	1.25	0.7560838743
AcUO3	Ac	U	0	element not in BV	element not in BV	1.12	0.85	cubic	-2.874	0.635	0.525	17.809	0	4.466	4.466	4.466	90	90	90	2.892	0.6296296296	0.793888068	5.17	6.05	1.1	1.38	0.793888068
AcVO3	Ac	V	0	element not in BV	element not in BV	1.12	0.64	orthorhombic	-3.221	-0.116	0.4	12.873	1.21	5.664	5.684	7.997	90	90	90	4.968	0.4740740741	0.8776652008	5.17	6.74	1.1	1.63	0.8776652008
AcWO3	Ac	W	0	element not in BV	element not in BV	1.12	0.63	orthorhombic	-2.501	0.268	0.003	13.405	0	5.669	5.86	8.07	90	90	90	3.492	0.4666666667	0.8820978533	5.17	7.98	1.1	2.36	0.8820978533
AcYO3	Ac	Y	0	element not in BV	element not in BV	1.12	0.9	orthorhombic	-3.693	0.001	0	15.939	4.608	5.993	6.183	8.603	90	90	90	5.419	0.6666666667	0.7762461109	5.17	6.38	1.1	1.22	0.7762461109
AcYbO3	Ac	Yb	0	element not in BV	element not in BV	1.12	0.95	orthorhombic	-3.094	0.099	0.2	15.548	0	5.937	6.214	8.429	90	90	90	-0.312	0.7037037037	0.7593711954	5.17	6.254	1.1	-	0.7593711954
AcZnO3	Ac	Zn	0	element not in BV	element not in BV	1.12	0.74	orthorhombic	-2.416	0.033	0	12.54	0	5.587	5.662	7.928	90	90	90	0.739	0.5481481481	0.8356716505	5.17	9.394	1.1	1.65	0.8356716505
AcZrO3	Ac	Zr	0	element not in BV	element not in BV	1.12	0.72	orthorhombic	-3.365	0.069	-0.001	14.751	0	5.84	6.057	8.34	90	90	90	5.242	0.5333333333	0.8437457727	5.17	6.84	1.1	1.33	0.8437457727
AgAcO3	Ag	Ac	0	element not in BV	element not in BV	1.28	1.12	orthorhombic	-1.674	0.283	0	15.943	0	6.008	6.225	8.526	90	90	90	-1.294	0.8296296296	0.752911269	7.576	5.17	1.93	1.1	0.752911269
Ag2O3	Ag	Ag	0	not balanced	not balanced	1.28	0.95	cubic	0.351	0.576	-	12.997	0	4.02	4.02	4.02	90	90	90	-2.694	0.7037037037	0.8085612324	7.576	7.576	1.93	1.93	0.8085612324
AgAlO3	Ag	Al	0	not balanced	not balanced	1.28	0.54	orthorhombic	-1.51	0.235	-	9.898	0	5.094	5.323	7.3	90	90	90	-1.341	0.4	0.9839634045	7.576	5.986	1.93	1.61	0.9839634045
AgAsO3	Ag	As	0	1	5	1.28	0.46	tetragonal	-0.815	0.293	-	11.367	0	3.571	3.571	4.458	90	90	90	0.529	0.3407407407	1.0274534997	7.576	9.81	1.93	2.18	1.0274534997
AgAuO3	Ag	Au	0	element not in BV	element not in BV	1.28	0.93	cubic	0.286	0.539	-	13.242	0	4.046	4.046	4.046	90	90	90	-1.113	0.6888888889	0.8156538748	7.576	9.225	1.93	2.54	0.8156538748
AgBO3	Ag	B	0	3	3	0.75	0.27	cubic	-0.35	1.074	-	8.138	0	3.439	3.439	3.439	90	90	90	-2.641	0.2	0.9166199015	7.576	8.298	1.93	2.04	0.9166199015
AgBaO3	Ag	Ba	0	not balanced	not balanced	1.28	1.35	orthorhombic	-0.989	0.388	-	15.631	0.247	6.636	6.739	6.99	90	90	90	-6.975	1	0.6887743832	7.576	5.212	1.93	0.89	0.6887743832
AgBeO3	Ag	Be	0	not balanced	not balanced	1.28	0.45	cubic	-0.616	0.683	-	8.781	0	3.528	3.528	3.528	90	90	90	-3.058	0.3333333333	1.0331615747	7.576	9.322	1.93	1.57	1.0331615747
AgBiO3	Ag	Bi	0	1	5	1.28	0.76	rhombohedral	-0.817	0.064	-	13.662	0	5.765	5.765	5.765	60.4	60.4	60.4	-0.062	0.562962963	0.8813700638	7.576	7.289	1.93	2.02	0.8813700638
AgCaO3	Ag	Ca	0	not balanced	not balanced	1.28	1	rhombohedral	-0.975	0.435	-	14.204	0	5.884	5.884	5.884	59.4	59.4	59.4	-6.108	0.7407407407	0.7913578019	7.576	6.113	1.93	1	0.7913578019
AgCdO3	Ag	Cd	0	not balanced	not balanced	1.28	0.95	cubic	0.174	0.781	-	14.05	0	4.126	4.126	4.126	90	90	90	-4.143	0.7037037037	0.8085612324	7.576	8.993	1.93	1.69	0.8085612324
AgCeO3	Ag	Ce	0	not balanced	not balanced	1.28	0.94	orthorhombic	-1.597	0.28	0	15.13	0	5.962	6.115	8.3	90	90	90	-3.253	0.6962962963	0.8120920675	7.576	5.54	1.93	1.12	0.8120920675
AgCoO3	Ag	Co	0	not balanced	not balanced	1.28	0.63	orthorhombic	-0.481	0.258	0.005	10.146	0	5.208	5.302	7.348	90	90	90	-	0.4666666667	0.9392377952	7.576	7.86	1.93	1.88	0.9392377952
AgCrO3	Ag	Cr	0	1	5	1.28	0.49	orthorhombic	-1.236	0.15	0.386	10.545	0	5.357	5.401	7.29	90	90	90	0.037	0.362962963	1.0107015405	7.576	6.766	1.93	1.66	1.0107015405
AgCsO3	Ag	Cs	0	not balanced	not balanced	1.28	1.67	cubic	0.539	1.287	-	16.599	0	4.362	4.362	4.362	90	90	90	-1.803	1.237037037	0.6157916671	7.576	3.894	1.93	0.79	0.6157916671
AgCuO3	Ag	Cu	0	not balanced	not balanced	1.28	0.68	orthorhombic	-0.224	0.23	-	10.222	0	5.066	5.322	7.583	90	90	90	-2.405	0.5037037037	0.9161038594	7.576	7.726	1.93	1.9	0.9161038594
AgDyO3	Ag	Dy	0	not balanced	not balanced	1.28	0.99	cubic	-1.334	0.704	0	16.23	0	4.329	4.329	4.329	90	90	90	-3.359	0.7333333333	0.7947396729	7.576	5.94	1.93	1.22	0.7947396729
AgErO3	Ag	Er	0	not balanced	not balanced	1.28	0.89	cubic	-1.386	0.675	-0.023	15.94	0	4.303	4.303	4.303	90	90	90	-3.225	0.6592592593	0.8302191226	7.576	6.101	1.93	1.24	0.8302191226
AgEuO3	Ag	Eu	0	not balanced	not balanced	1.28	1.06	orthorhombic	-1.17	0.347	-0.033	13.994	0	5.684	5.956	8.268	90	90	90	-4.981	0.7851851852	0.7716559479	7.576	5.67	1.93	-	0.7716559479
AgFeO3	Ag	Fe	0	not balanced	not balanced	1.28	0.67	orthorhombic	-0.817	0.142	0.851	10.78	0	5.451	5.474	7.225	90	90	90	-	0.4962962963	0.920639027	7.576	7.87	1.93	1.83	0.920639027
AgGaO3	Ag	Ga	0	not balanced	not balanced	1.28	0.62	orthorhombic	-0.927	0.236	-	10.602	0	5.13	5.419	7.628	90	90	90	-2.518	0.4592592593	0.9440054998	7.576	5.999	1.93	1.81	0.9440054998
AgGdO3	Ag	Gd	0	not balanced	not balanced	1.28	0.94	cubic	-1.281	0.728	0	16.72	0	4.373	4.373	4.373	90	90	90	-3.47	0.6962962963	0.8120920675	7.576	6.15	1.93	1.2	0.8120920675
AgGeO3	Ag	Ge	0	not balanced	not balanced	1.28	0.63	orthorhombic	-1.053	0.186	-	10.4	0	5.325	5.343	7.31	90	90	90	-0.267	0.4666666667	0.9392377952	7.576	7.899	1.93	2.01	0.9392377952
AgHfO3	Ag	Hf	0	not balanced	not balanced	1.28	0.71	orthorhombic	-2.24	0.17	0.002	12.255	0	5.376	5.735	7.951	90	90	90	-0.054	0.5259259259	0.902762541	7.576	6.65	1.93	1.3	0.902762541
AgHgO3	Ag	Hg	0	not balanced	not balanced	1.28	1.11	cubic	0.409	0.703	-	14.36	0	4.156	4.156	4.156	90	90	90	-3.166	0.8222222222	0.755971884	7.576	10.437	1.93	2	0.755971884
AgHoO3	Ag	Ho	0	not balanced	not balanced	1.28	0.9	cubic	-1.362	0.688	0.03	15.995	0	4.308	4.308	4.308	90	90	90	-3.272	0.6666666667	0.8265292598	7.576	6.018	1.93	1.23	0.8265292598
AgInO3	Ag	In	0	not balanced	not balanced	1.28	0.8	cubic	-0.391	0.643	-	14.198	0	4.141	4.141	4.141	90	90	90	-3.35	0.5925925926	0.8649724812	7.576	5.786	1.93	1.78	0.8649724812
AgIrO3	Ag	Ir	0	1	5	1.28	0.57	rhombohedral	-0.591	0.154	0.007	11.313	0	5.367	5.367	5.367	61.6	61.6	61.6	1.233	0.4222222222	0.9685889763	7.576	9.1	1.93	2.2	0.9685889763
AgKO3	Ag	K	0	not balanced	not balanced	1.28	1.38	cubic	1.006	1.761	-	16.199	0	4.327	4.327	4.327	90	90	90	-4.658	1.0222222222	0.6812054339	7.576	4.341	1.93	0.82	0.6812054339
AgLaO3	Ag	La	0	not balanced	not balanced	1.28	1.03	orthorhombic	-1.707	0.261	0.089	15.011	0	5.835	6.067	8.48	90	90	90	-2.616	0.762962963	0.7813827036	7.576	5.58	1.93	1.1	0.7813827036
AgLiO3	Ag	Li	0	not balanced	not balanced	1.28	0.76	cubic	0.105	0.926	-	9.602	0	3.635	3.635	3.635	90	90	90	-5.547	0.562962963	0.8813700638	7.576	5.392	1.93	0.98	0.8813700638
AgLuO3	Ag	Lu	0	not balanced	not balanced	1.28	0.86	cubic	-1.528	0.565	-0.4	15.37	0	4.252	4.252	4.252	90	90	90	-2.317	0.637037037	0.8414890654	7.576	5.4259	1.93	1.27	0.8414890654
AgMgO3	Ag	Mg	0	not balanced	not balanced	1.28	0.72	cubic	-0.609	0.694	-	11.551	0	3.865	3.865	3.865	90	90	90	-3.823	0.5333333333	0.8984013693	7.576	7.646	1.93	1.31	0.8984013693
AgMnO3	Ag	Mn	0	not balanced	not balanced	1.28	0.62	orthorhombic	-1.013	0.151	0.596	10.451	0	5.328	5.333	7.356	90	90	90	-0.942	0.4592592593	0.9440054998	7.576	7.435	1.93	1.55	0.9440054998
AgMoO3	Ag	Mo	0	1	5	1.28	0.61	cubic	-1.548	0.182	0	11.963	0	3.911	3.911	3.911	90	90	90	4.381	0.4518518519	0.9488218543	7.576	7.099	1.93	2.16	0.9488218543
AgNaO3	Ag	Na	0	not balanced	not balanced	1.28	1.02	cubic	0.624	1.373	-	13.092	0	4.03	4.03	4.03	90	90	90	-9.782	0.7555555556	0.784679677	7.576	5.139	1.93	0.93	0.784679677
AgNbO3	Ag	Nb	1	1	5	1.28	0.64	rhombohedral	-2.009	0.043	0	12.263	1.269	5.611	5.611	5.611	59.2	59.2	59.2	4.672	0.4740740741	0.9345180073	7.576	6.88	1.93	1.6	0.9345180073
AgNdO3	Ag	Nd	0	not balanced	not balanced	1.28	0.98	cubic	-1.152	0.827	0.013	17.662	0	4.453	4.453	4.453	90	90	90	-3.549	0.7259259259	0.7981505728	7.576	5.53	1.93	1.14	0.7981505728
AgNiO3	Ag	Ni	0	not balanced	not balanced	1.28	0.59	orthorhombic	-0.377	0.232	0.006	10.196	0	5.118	5.377	7.41	90	90	90	-1.927	0.437037037	0.9586035229	7.576	7.635	1.93	1.91	0.9586035229
AgNpO3	Ag	Np	0	element not in BV	element not in BV	1.28	0.86	orthorhombic	-2.246	0.086	0.4	14.282	1.698	5.694	6.003	8.356	90	90	90	1.048	0.637037037	0.8414890654	7.576	6.19	1.93	1.36	0.8414890654
AgOsO3	Ag	Os	0	element not in BV	element not in BV	1.28	0.57	rhombohedral	-0.801	0.18	0.077	11.258	0	5.379	5.379	5.379	61	61	61	3.043	0.4222222222	0.9685889763	7.576	8.7	1.93	2.2	0.9685889763
AgPaO3	Ag	Pa	0	element not in BV	element not in BV	1.28	0.91	rhombohedral	-2.326	-0.361	0	14.961	2.571	6.043	6.043	6.043	58.2	58.2	58.2	4.367	0.6740740741	0.8228720507	7.576	5.89	1.93	1.5	0.8228720507
AgPbO3	Ag	Pb	0	not balanced	not balanced	1.28	0.99	orthorhombic	-0.668	0.106	-	13.353	0	5.484	5.809	8.382	90	90	90	-1.825	0.7333333333	0.7947396729	7.576	7.416	1.93	2.33	0.7947396729
AgPdO3	Ag	Pd	0	not balanced	not balanced	1.28	0.75	orthorhombic	-0.323	0.115	-	11.304	0	5.3	5.526	7.719	90	90	90	-1.906	0.5555555556	0.8855670641	7.576	8.34	1.93	2.2	0.8855670641
AgPmO3	Ag	Pm	0	element not in BV	element not in BV	1.28	0.97	cubic	-1.194	0.757	-0.025	17.337	0	4.426	4.426	4.426	90	90	90	-3.507	0.7185185185	0.8015908769	7.576	5.554	1.93	-	0.8015908769
AgPrO3	Ag	Pr	0	not balanced	not balanced	1.28	0.92	orthorhombic	-1.624	0.276	-0.001	14.835	0	5.914	6.088	8.241	90	90	90	-3.23	0.6814814815	0.8192470637	7.576	5.46	1.93	1.13	0.8192470637
AgPtO3	Ag	Pt	0	element not in BV	element not in BV	1.28	0.67	orthorhombic	-0.389	0.162	0.185	11.472	0	5.39	5.527	7.702	90	90	90	-0.739	0.4962962963	0.920639027	7.576	9	1.93	2.28	0.920639027
AgPuO3	Ag	Pu	0	element not in BV	element not in BV	1.28	0.83	orthorhombic	-2.016	0.046	0.6	14.166	0.997	5.67	5.99	8.343	90	90	90	0.281	0.6148148148	0.8530691901	7.576	6.06	1.93	1.28	0.8530691901
AgRbO3	Ag	Rb	0	not balanced	not balanced	1.28	1.52	cubic	0.957	1.699	-	16.106	0	4.318	4.318	4.318	90	90	90	-12.398	1.1259259259	0.6479759005	7.576	4.177	1.93	0.82	0.6479759005
AgReO3	Ag	Re	0	1	5	1.28	0.58	cubic	-1.22	0.301	0	11.768	0	3.889	3.889	3.889	90	90	90	4.367	0.4296296296	0.9635703806	7.576	7.88	1.93	1.9	0.9635703806
AgRhO3	Ag	Rh	0	not balanced	not balanced	1.28	0.61	orthorhombic	-0.541	0.188	0.038	11.041	0	5.357	5.411	7.617	90	90	90	0.287	0.4518518519	0.9488218543	7.576	7.46	1.93	2.28	0.9488218543
AgRuO3	Ag	Ru	0	1	5	1.28	0.57	rhombohedral	-0.754	0.112	0.1	11.148	0	5.375	5.375	5.375	60.7	60.7	60.7	1.891	0.4222222222	0.9685889763	7.576	7.37	1.93	2.2	0.9685889763
AgSbO3	Ag	Sb	1	1	5	1.28	0.6	orthorhombic	-1.157	0.109	-	12.152	0	5.539	5.591	7.848	90	90	90	2.278	0.4444444444	0.9536876074	7.576	8.641	1.93	2.05	0.9536876074
AgScO3	Ag	Sc	0	not balanced	not balanced	1.28	0.75	orthorhombic	-1.781	0.235	0.001	11.772	0	5.276	5.635	7.918	90	90	90	-2.029	0.5555555556	0.8855670641	7.576	6.54	1.93	1.36	0.8855670641
AgSiO3	Ag	Si	0	not balanced	not balanced	1.28	0.4	tetragonal	-1.63	0.32	-	10.221	0	3.32	3.32	4.638	90	90	90	0.186	0.2962962963	1.0626804769	7.576	8.151	1.93	1.9	1.0626804769
AgSmO3	Ag	Sm	0	not balanced	not balanced	1.28	0.96	cubic	-1.22	0.743	0.054	17.49	0	4.439	4.439	4.439	90	90	90	-3.43	0.7111111111	0.8050609673	7.576	5.64	1.93	1.17	0.8050609673
AgSnO3	Ag	Sn	0	not balanced	not balanced	1.28	0.69	orthorhombic	-1.126	0.152	-	12.255	0	5.392	5.661	8.03	90	90	90	-0.512	0.5111111111	0.9116131542	7.576	7.344	1.93	1.96	0.9116131542
AgSrO3	Ag	Sr	0	not balanced	not balanced	1.28	1.18	orthorhombic	-1.047	0.354	-	14.274	0	6.337	6.414	7.024	90	90	90	-7.543	0.8740740741	0.7350556658	7.576	5.695	1.93	0.95	0.7350556658
AgTaO3	Ag	Ta	1	1	5	1.28	0.64	rhombohedral	-2.247	0.018	0	12.114	2.03	5.584	5.584	5.584	59.3	59.3	59.3	5.586	0.4740740741	0.9345180073	7.576	7.89	1.93	1.5	0.9345180073
AgTbO3	Ag	Tb	0	not balanced	not balanced	1.28	0.84	cubic	-1.177	0.716	-0.001	16.469	0	4.351	4.351	4.351	90	90	90	-3.403	0.6222222222	0.849173897	7.576	5.86	1.93	-	0.849173897
AgTcO3	Ag	Tc	0	element not in BV	element not in BV	1.28	0.6	rhombohedral	-1.141	0.172	0.003	11.35	0	5.442	5.442	5.442	59.8	59.8	59.8	3.523	0.4444444444	0.9536876074	7.576	7.28	1.93	1.9	0.9536876074
AgTeO3	Ag	Te	0	not balanced	not balanced	1.28	0.77	orthorhombic	-0.835	0.14	-	12.872	0	5.62	5.719	8.01	90	90	90	1.213	0.5703703704	0.8772126578	7.576	9.009	1.93	2.1	0.8772126578
AgThO3	Ag	Th	0	not balanced	not balanced	1.28	0.94	cubic	-2.063	0.585	-0.115	17.974	0	4.479	4.479	4.479	90	90	90	-0.696	0.6962962963	0.8120920675	7.576	6.08	1.93	1.3	0.8120920675
AgTiO3	Ag	Ti	0	not balanced	not balanced	1.28	0.71	orthorhombic	-1.915	0.137	0.006	11.01	0	5.41	5.418	7.512	90	90	90	-0.16	0.5259259259	0.902762541	7.576	6.82	1.93	1.54	0.902762541
AgTlO3	Ag	Tl	0	not balanced	not balanced	1.28	1.2	cubic	0.113	0.694	-	14.969	0	4.214	4.214	4.214	90	90	90	-3.625	0.8888888889	0.7292905233	7.576	6.108	1.93	1.62	0.7292905233
AgTmO3	Ag	Tm	0	not balanced	not balanced	1.28	0.96	cubic	-1.419	0.66	0	15.687	0	4.281	4.281	4.281	90	90	90	-3.122	0.7111111111	0.8050609673	7.576	6.184	1.93	1.25	0.8050609673
AgUO3	Ag	U	0	1	5	1.28	0.76	rhombohedral	-2.513	-0.009	0.2	14.714	2.636	6.032	6.032	6.032	57.7	57.7	57.7	3.748	0.562962963	0.8813700638	7.576	6.05	1.93	1.38	0.8813700638
AgVO3	Ag	V	1	1	5	1.28	0.54	tetragonal	-1.582	0.125	0	11.419	0.341	3.684	3.684	4.208	90	90	90	1.832	0.4	0.9839634045	7.576	6.74	1.93	1.63	0.9839634045
AgWO3	Ag	W	0	1	5	1.28	0.62	cubic	-1.675	0.281	0	12.02	0	3.917	3.917	3.917	90	90	90	5.198	0.4592592593	0.9440054998	7.576	7.98	1.93	2.36	0.9440054998
AgYO3	Ag	Y	0	not balanced	not balanced	1.28	0.9	cubic	-1.373	0.643	0.401	16.597	0	4.362	4.362	4.362	90	90	90	-2.727	0.6666666667	0.8265292598	7.576	6.38	1.93	1.22	0.8265292598
AgYbO3	Ag	Yb	0	not balanced	not balanced	1.28	0.95	orthorhombic	-1.234	0.281	-	12.637	0	5.8	5.981	7.285	90	90	90	-5.322	0.7037037037	0.8085612324	7.576	6.254	1.93	-	0.8085612324
AgZnO3	Ag	Zn	0	not balanced	not balanced	1.28	0.74	cubic	-0.13	0.642	-	11.449	0	3.854	3.854	3.854	90	90	90	-3.48	0.5481481481	0.889804227	7.576	9.394	1.93	1.65	0.889804227
AgZrO3	Ag	Zr	0	not balanced	not balanced	1.28	0.72	orthorhombic	-2.099	0.187	-0.034	12.568	0	5.398	5.783	8.052	90	90	90	-0.445	0.5333333333	0.8984013693	7.576	6.84	1.93	1.33	0.8984013693
AlAcO3	Al	Ac	0	element not in BV	element not in BV	0.54	1.12	orthorhombic	-3.304	0.228	0	14.825	3.118	5.553	5.62	9.501	90	90	90	-5.958	0.8296296296	0.5410655127	5.986	5.17	1.61	1.1	0.5410655127
AlAgO3	Al	Ag	0	3	3	0.54	0.75	orthorhombic	-1.543	0.203	-	11.015	0	4.913	5.222	8.588	90	90	90	-5.981	0.5555555556	0.6363961031	5.986	7.576	1.61	1.93	0.6363961031
Al2O3	Al	Al	0	3	3	0.54	0.54	cubic	-2.079	1.186	-	9.258	0	3.591	3.591	3.591	90	90	90	-0.978	0.4	0.7071067812	5.986	5.986	1.61	1.61	0.7071067812
AlAsO3	Al	As	0	3	3	0.54	0.58	cubic	-0.946	1.409	-	11.095	0	3.814	3.814	3.814	90	90	90	1.18	0.4296296296	0.6924517184	5.986	9.81	1.61	2.18	0.6924517184
AlAuO3	Al	Au	0	element not in BV	element not in BV	0.54	0.93	cubic	-0.085	1.688	-	13.042	0	4.025	4.025	4.025	90	90	90	-0.897	0.6888888889	0.5861543055	5.986	9.225	1.61	2.54	0.5861543055
AlBO3	Al	B	0	3	3	0.54	0.27	cubic	-1.37	1.613	-	7.079	0	3.283	3.283	3.283	90	90	90	0.694	0.2	0.8249579114	5.986	8.298	1.61	2.04	0.8249579114
AlBaO3	Al	Ba	0	not balanced	not balanced	0.54	1.35	orthorhombic	-2.722	0.217	-	15.338	0.369	5.405	6.293	9.019	90	90	90	-9.71	1	0.4949747468	5.986	5.212	1.61	0.89	0.4949747468
AlBeO3	Al	Be	0	not balanced	not balanced	0.54	0.45	cubic	-1.499	1.332	-	7.62	0	3.365	3.365	3.365	90	90	90	-4.029	0.3333333333	0.7424621202	5.986	9.322	1.61	1.57	0.7424621202
AlBiO3	Al	Bi	0	not balanced	not balanced	0.54	0.9	orthorhombic	-2.132	0.257	-	13.078	1.156	5.494	5.499	8.657	90	90	90	-4.525	0.6666666667	0.5939696962	5.986	7.289	1.61	2.02	0.5939696962
AlCaO3	Al	Ca	0	not balanced	not balanced	0.54	1	orthorhombic	-2.797	0.165	-	12.156	0	5.18	5.611	8.364	90	90	90	-9.223	0.7407407407	0.56869439	5.986	6.113	1.61	1	0.56869439
AlCdO3	Al	Cd	0	not balanced	not balanced	0.54	0.95	orthorhombic	-1.93	0.197	-	11.712	0.211	5.236	5.506	8.124	90	90	90	-7.376	0.7037037037	0.5810573115	5.986	8.993	1.61	1.69	0.5810573115
AlCeO3	Al	Ce	0	3	3	0.54	1.01	orthorhombic	-3.19	0.289	0	13.608	2.937	5.557	5.574	8.786	90	90	90	-7.106	0.7481481481	0.566284668	5.986	5.54	1.61	1.12	0.566284668
AlCoO3	Al	Co	0	3	3	0.54	0.61	cubic	-0.957	1.302	0.005	9.363	0	3.604	3.604	3.604	90	90	90	-1.991	0.4518518519	0.6818529676	5.986	7.86	1.61	1.88	0.6818529676
AlCrO3	Al	Cr	0	3	3	0.54	0.62	cubic	-1.534	1.339	0.541	10.504	0	3.745	3.745	3.745	90	90	90	-1.25	0.4592592593	0.678391785	5.986	6.766	1.61	1.66	0.678391785
AlCsO3	Al	Cs	0	not balanced	not balanced	0.54	1.67	cubic	0.425	2.668	-	17.34	0	4.426	4.426	4.426	90	90	90	-12.888	1.237037037	0.4425270915	5.986	3.894	1.61	0.79	0.4425270915
AlCuO3	Al	Cu	0	3	3	0.54	0.54	cubic	-0.668	1.286	-	9.652	0	3.641	3.641	3.641	90	90	90	-3.853	0.4	0.7071067812	5.986	7.726	1.61	1.9	0.7071067812
AlDyO3	Al	Dy	0	3	3	0.54	0.91	rhombohedral	-3.343	0.244	0	13.125	3.763	5.993	5.993	5.993	54.1	54.1	54.1	-6.424	0.6740740741	0.5913415117	5.986	5.94	1.61	1.22	0.5913415117
AlErO3	Al	Er	0	3	3	0.54	0.89	orthorhombic	-3.36	0.242	0	11.774	3.077	5.328	5.337	8.281	90	90	90	-6.199	0.6592592593	0.5966213466	5.986	6.101	1.61	1.24	0.5966213466
AlEuO3	Al	Eu	0	3	3	0.54	0.95	orthorhombic	-2.925	0.18	0	12.765	0.226	5.134	5.797	8.578	90	90	90	-8.901	0.7037037037	0.5810573115	5.986	5.67	1.61	-	0.5810573115
AlFeO3	Al	Fe	0	3	3	0.54	0.65	cubic	-1.125	1.332	0.853	10.496	0	3.744	3.744	3.744	90	90	90	-2.445	0.4814814815	0.6682159082	5.986	7.87	1.61	1.83	0.6682159082
AlGaO3	Al	Ga	0	3	3	0.54	0.62	cubic	-1.246	1.437	-	10.465	0	3.74	3.74	3.74	90	90	90	-3.306	0.4592592593	0.678391785	5.986	5.999	1.61	1.81	0.678391785
AlGdO3	Al	Gd	0	3	3	0.54	0.94	rhombohedral	-3.316	0.253	0	13.622	3.807	6.086	6.086	6.086	53.8	53.8	53.8	-6.621	0.6962962963	0.5835946797	5.986	6.15	1.61	1.2	0.5835946797
AlGeO3	Al	Ge	0	not balanced	not balanced	0.54	0.63	cubic	-1.324	1.168	-	10.214	0	3.71	3.71	3.71	90	90	90	0.597	0.4666666667	0.6749655639	5.986	7.899	1.61	2.01	0.6749655639
AlHfO3	Al	Hf	0	3	3	0.54	0.71	cubic	-2.376	1.031	0	13.345	0	4.056	4.056	4.056	90	90	90	-0.122	0.5259259259	0.648753309	5.986	6.65	1.61	1.3	0.648753309
AlHgO3	Al	Hg	0	not balanced	not balanced	0.54	1.11	orthorhombic	-1.56	0.254	-	12.107	0	5.19	5.432	8.588	90	90	90	-	0.8222222222	0.543264966	5.986	10.437	1.61	2	0.543264966
AlHoO3	Al	Ho	0	3	3	0.54	0.9	rhombohedral	-3.357	0.238	0	12.949	3.715	5.966	5.966	5.966	54.1	54.1	54.1	-6.308	0.6666666667	0.5939696962	5.986	6.018	1.61	1.23	0.5939696962
AlInO3	Al	In	0	3	3	0.54	0.8	orthorhombic	-2.354	0.201	-	11.102	1.524	5.22	5.226	8.141	90	90	90	-5.702	0.5925925926	0.6215961937	5.986	5.786	1.61	1.78	0.6215961937
AlIrO3	Al	Ir	0	3	3	0.54	0.68	cubic	-0.63	1.482	0.046	11.877	0	3.901	3.901	3.901	90	90	90	0.139	0.5037037037	0.6583407963	5.986	9.1	1.61	2.2	0.6583407963
AlKO3	Al	K	0	not balanced	not balanced	0.54	1.38	orthorhombic	-1.982	0.285	-	14.152	2.012	5.624	6.743	7.464	90	90	90	-16.374	1.0222222222	0.4895354639	5.986	4.341	1.61	0.82	0.4895354639
AlLaO3	Al	La	0	3	3	0.54	1.03	orthorhombic	-3.335	0.226	0	13.793	3.69	5.461	5.529	9.137	90	90	90	-6.662	0.762962963	0.5615259733	5.986	5.58	1.61	1.1	0.5615259733
AlLiO3	Al	Li	0	not balanced	not balanced	0.54	0.76	cubic	-0.683	1.686	-	8.215	0	3.45	3.45	3.45	90	90	90	-6.246	0.562962963	0.6333800078	5.986	5.392	1.61	0.98	0.6333800078
AlLuO3	Al	Lu	0	3	3	0.54	0.86	rhombohedral	-3.397	0.225	0	12.134	3.815	5.786	5.786	5.786	55.1	55.1	55.1	-5.759	0.637037037	0.6047202789	5.986	5.4259	1.61	1.27	0.6047202789
AlMgO3	Al	Mg	0	not balanced	not balanced	0.54	0.72	cubic	-1.168	1.691	-	10.399	0	3.732	3.732	3.732	90	90	90	-5.359	0.5333333333	0.645619235	5.986	7.646	1.61	1.31	0.645619235
AlMnO3	Al	Mn	0	3	3	0.54	0.65	cubic	-1.359	1.282	0.69	10.42	0	3.735	3.735	3.735	90	90	90	-2.158	0.4814814815	0.6682159082	5.986	7.435	1.61	1.55	0.6682159082
AlMoO3	Al	Mo	0	3	3	0.54	0.69	cubic	-1.574	1.028	0	12.186	0	3.935	3.935	3.935	90	90	90	3.998	0.5111111111	0.6551136355	5.986	7.099	1.61	2.16	0.6551136355
AlNaO3	Al	Na	0	not balanced	not balanced	0.54	1.02	orthorhombic	-1.971	0.321	-	11.427	2.09	5.461	5.978	7.002	90	90	90	-11.819	0.7555555556	0.5638952812	5.986	5.139	1.61	0.93	0.5638952812
AlNbO3	Al	Nb	0	3	3	0.54	0.72	cubic	-1.999	0.882	-0.001	13.005	0	4.021	4.021	4.021	90	90	90	4.777	0.5333333333	0.645619235	5.986	6.88	1.61	1.6	0.645619235
AlNdO3	Al	Nd	0	3	3	0.54	0.98	orthorhombic	-3.233	0.28	0	13.108	3.042	5.495	5.509	8.66	90	90	90	-7.031	0.7259259259	0.5735758869	5.986	5.53	1.61	1.14	0.5735758869
AlNiO3	Al	Ni	0	3	3	0.54	0.6	cubic	-0.821	1.308	0.177	9.43	0	3.613	3.613	3.613	90	90	90	-3.057	0.4444444444	0.6853496495	5.986	7.635	1.61	1.91	0.6853496495
AlNpO3	Al	Np	0	element not in BV	element not in BV	0.54	0.86	orthorhombic	-3.234	0.268	0.8	13.507	1.468	5.448	5.46	9.082	90	90	90	-1.407	0.637037037	0.6047202789	5.986	6.19	1.61	1.36	0.6047202789
AlOsO3	Al	Os	0	element not in BV	element not in BV	0.54	0.57	cubic	-0.857	1.298	0	11.825	0	3.896	3.896	3.896	90	90	90	1.9	0.4222222222	0.6960582377	5.986	8.7	1.61	2.2	0.6960582377
AlPaO3	Al	Pa	0	element not in BV	element not in BV	0.54	0.91	cubic	-2.259	0.768	0	16.861	2.193	4.385	4.385	4.385	90	90	90	5.433	0.6740740741	0.5913415117	5.986	5.89	1.61	1.5	0.5913415117
AlPbO3	Al	Pb	0	not balanced	not balanced	0.54	0.99	orthorhombic	-1.959	0.291	-	12.675	0	5.467	5.475	8.47	90	90	90	-4.904	0.7333333333	0.5711247079	5.986	7.416	1.61	2.33	0.5711247079
AlPdO3	Al	Pd	0	3	3	0.54	0.76	cubic	-0.438	1.454	-	11.84	0	3.897	3.897	3.897	90	90	90	-3.303	0.562962963	0.6333800078	5.986	8.34	1.61	2.2	0.6333800078
AlPmO3	Al	Pm	0	element not in BV	element not in BV	0.54	0.97	orthorhombic	-3.256	0.274	0	12.876	2.97	5.469	5.484	8.587	90	90	90	-6.858	0.7185185185	0.5760481967	5.986	5.554	1.61	-	0.5760481967
AlPrO3	Al	Pr	0	3	3	0.54	0.99	orthorhombic	-3.213	0.286	0	13.347	2.935	5.529	5.537	8.72	90	90	90	-7.082	0.7333333333	0.5711247079	5.986	5.46	1.61	1.13	0.5711247079
AlPtO3	Al	Pt	0	element not in BV	element not in BV	0.54	0.67	cubic	-0.417	1.564	0	12.279	0	3.945	3.945	3.945	90	90	90	-0.923	0.4962962963	0.6615999091	5.986	9	1.61	2.28	0.6615999091
AlPuO3	Al	Pu	0	element not in BV	element not in BV	0.54	0.83	orthorhombic	-3.306	0.216	1	13.362	1.93	5.412	5.435	9.086	90	90	90	-2.763	0.6148148148	0.6130421176	5.986	6.06	1.61	1.28	0.6130421176
AlRbO3	Al	Rb	0	not balanced	not balanced	0.54	1.52	cubic	0.71	2.952	-	15.861	0	4.296	4.296	4.296	90	90	90	-15.897	1.1259259259	0.4656556852	5.986	4.177	1.61	0.82	0.4656556852
AlReO3	Al	Re	0	3	3	0.54	0.63	cubic	-1.244	1.157	0	11.971	0	3.912	3.912	3.912	90	90	90	3.045	0.4666666667	0.6749655639	5.986	7.88	1.61	1.9	0.6749655639
AlRhO3	Al	Rh	0	3	3	0.54	0.67	cubic	-0.666	1.433	0.082	11.614	0	3.872	3.872	3.872	90	90	90	-2.563	0.4962962963	0.6615999091	5.986	7.46	1.61	2.28	0.6615999091
AlRuO3	Al	Ru	0	3	3	0.54	0.68	cubic	-0.871	1.331	0.212	11.596	0	3.87	3.87	3.87	90	90	90	0.576	0.5037037037	0.6583407963	5.986	7.37	1.61	2.2	0.6583407963
AlSbO3	Al	Sb	0	3	3	0.54	0.76	cubic	-1.11	1.312	-	12.983	0	4.019	4.019	4.019	90	90	90	1.822	0.562962963	0.6333800078	5.986	8.641	1.61	2.05	0.6333800078
AlScO3	Al	Sc	0	3	3	0.54	0.75	cubic	-1.867	1.669	-0.012	12.556	0	3.974	3.974	3.974	90	90	90	-4.725	0.5555555556	0.6363961031	5.986	6.54	1.61	1.36	0.6363961031
AlSiO3	Al	Si	0	not balanced	not balanced	0.54	0.4	cubic	-1.991	1.033	-	8.794	0	3.53	3.53	3.53	90	90	90	5.628	0.2962962963	0.7636753237	5.986	8.151	1.61	1.9	0.7636753237
AlSmO3	Al	Sm	0	3	3	0.54	0.96	orthorhombic	-3.267	0.27	0	12.728	3.072	5.45	5.462	8.551	90	90	90	-6.818	0.7111111111	0.5785419119	5.986	5.64	1.61	1.17	0.5785419119
AlSnO3	Al	Sn	0	not balanced	not balanced	0.54	0.69	cubic	-1.209	1.317	-	12.859	0	4.006	4.006	4.006	90	90	90	-1.044	0.5111111111	0.6551136355	5.986	7.344	1.61	1.96	0.6551136355
AlSrO3	Al	Sr	0	not balanced	not balanced	0.54	1.18	orthorhombic	-2.765	0.194	-	13.698	0.445	5.259	5.926	8.791	90	90	90	-10.222	0.8740740741	0.5282339195	5.986	5.695	1.61	0.95	0.5282339195
AlTaO3	Al	Ta	0	3	3	0.54	0.72	cubic	-2.219	0.753	0	12.82	0	4.002	4.002	4.002	90	90	90	5.56	0.5333333333	0.645619235	5.986	7.89	1.61	1.5	0.645619235
AlTbO3	Al	Tb	0	3	3	0.54	0.92	rhombohedral	-3.197	0.251	0	13.312	3.738	6.025	6.025	6.025	54	54	54	-6.525	0.6814814815	0.588736483	5.986	5.86	1.61	-	0.588736483
AlTcO3	Al	Tc	0	element not in BV	element not in BV	0.54	0.6	cubic	-1.22	1.178	0.005	11.777	0	3.89	3.89	3.89	90	90	90	2.474	0.4444444444	0.6853496495	5.986	7.28	1.61	1.9	0.6853496495
AlTeO3	Al	Te	0	not balanced	not balanced	0.54	0.77	cubic	-0.801	1.416	-	13.852	0	4.107	4.107	4.107	90	90	90	1.55	0.5703703704	0.6303923662	5.986	9.009	1.61	2.1	0.6303923662
AlThO3	Al	Th	0	not balanced	not balanced	0.54	0.94	cubic	-2.164	1.466	-0.156	18.528	0	4.525	4.525	4.525	90	90	90	-2.435	0.6962962963	0.5835946797	5.986	6.08	1.61	1.3	0.5835946797
AlTiO3	Al	Ti	0	3	3	0.54	0.67	cubic	-2.161	1.032	0	11.337	0	3.841	3.841	3.841	90	90	90	0.011	0.4962962963	0.6615999091	5.986	6.82	1.61	1.54	0.6615999091
AlTlO3	Al	Tl	0	3	3	0.54	0.89	orthorhombic	-1.911	0.19	-	12.152	0.638	5.285	5.41	8.5	90	90	90	-6.702	0.6592592593	0.5966213466	5.986	6.108	1.61	1.62	0.5966213466
AlTmO3	Al	Tm	0	3	3	0.54	0.88	rhombohedral	-3.378	0.237	0	12.404	3.756	5.828	5.828	5.828	55.1	55.1	55.1	-6.024	0.6518518519	0.5992967787	5.986	6.184	1.61	1.25	0.5992967787
AlUO3	Al	U	0	3	3	0.54	1.03	orthorhombic	-2.94	0.452	0.567	13.853	0	5.72	5.961	8.125	90	90	90	2.358	0.762962963	0.5615259733	5.986	6.05	1.61	1.38	0.5615259733
AlVO3	Al	V	0	3	3	0.54	0.64	orthorhombic	-2.799	0.149	0.4	9.609	1.47	5.004	5.03	7.636	90	90	90	-0.475	0.4740740741	0.6715737771	5.986	6.74	1.61	1.63	0.6715737771
AlWO3	Al	W	0	3	3	0.54	0.66	cubic	-1.67	0.951	0	12.242	0	3.941	3.941	3.941	90	90	90	4.827	0.4888888889	0.664891451	5.986	7.98	1.61	2.36	0.664891451
AlYO3	Al	Y	0	3	3	0.54	0.9	rhombohedral	-3.324	0.236	0	13.18	3.81	6.003	6.003	6.003	54.1	54.1	54.1	-6.49	0.6666666667	0.5939696962	5.986	6.38	1.61	1.22	0.5939696962
AlYbO3	Al	Yb	0	3	3	0.54	0.87	orthorhombic	-2.923	0.124	-	11.845	0	5.119	5.58	8.294	90	90	90	-7.558	0.6444444444	0.6019963137	5.986	6.254	1.61	-	0.6019963137
AlZnO3	Al	Zn	0	not balanced	not balanced	0.54	0.74	cubic	-0.72	1.614	-	10.398	0	3.732	3.732	3.732	90	90	90	-5.063	0.5481481481	0.6394410605	5.986	9.394	1.61	1.65	0.6394410605
AlZrO3	Al	Zr	0	3	3	0.54	0.72	cubic	-2.183	1.117	0	13.936	0	4.115	4.115	4.115	90	90	90	-1.156	0.5333333333	0.645619235	5.986	6.84	1.61	1.33	0.645619235
AsAcO3	As	Ac	0	element not in BV	element not in BV	0.52	1.12	orthorhombic	-2.622	-0.109	0	16.601	2.97	5.879	6.527	8.653	90	90	90	-2.465	0.8296296296	0.5353399517	9.81	5.17	2.18	1.1	0.5353399517
AsAgO3	As	Ag	0	3	3	0.58	0.75	cubic	0.229	1.337	-	12.735	0	3.993	3.993	3.993	90	90	90	-3.674	0.5555555556	0.6498648037	9.81	7.576	2.18	1.93	0.6498648037
AsAlO3	As	Al	0	3	3	0.58	0.54	cubic	-1.712	0.644	-	9.746	0	3.653	3.653	3.653	90	90	90	1.583	0.4	0.7220720041	9.81	5.986	2.18	1.61	0.7220720041
As2O3	As	As	0	3	3	0.58	0.58	cubic	-0.521	0.925	-	11.453	0	3.854	3.854	3.854	90	90	90	1.088	0.4296296296	0.7071067812	9.81	9.81	2.18	2.18	0.7071067812
AsAuO3	As	Au	0	element not in BV	element not in BV	0.52	0.93	cubic	0.26	1.257	-	13.197	0	4.041	4.041	4.041	90	90	90	-1.212	0.6888888889	0.5799516144	9.81	9.225	2.18	2.54	0.5799516144
AsBO3	As	B	0	3	3	0.58	0.27	cubic	-0.852	1.183	-	7.706	0.923	3.377	3.377	3.377	90	90	90	2.629	0.2	0.8424173381	9.81	8.298	2.18	2.04	0.8424173381
AsBaO3	As	Ba	0	not balanced	not balanced	0.52	1.35	orthorhombic	-2.111	0.232	-	18.14	0	5.93	6.407	9.549	90	90	90	-8.868	1	0.4897369188	9.81	5.212	2.18	0.89	0.4897369188
AsBeO3	As	Be	0	not balanced	not balanced	0.52	0.45	cubic	-1.008	1.015	-	8.407	0	3.477	3.477	3.477	90	90	90	-2.418	0.3333333333	0.7346053782	9.81	9.322	2.18	1.57	0.7346053782
AsBiO3	As	Bi	0	not balanced	not balanced	0.52	0.9	cubic	-0.33	1.13	-	15.153	0	4.231	4.231	4.231	90	90	90	-3.743	0.6666666667	0.5876843026	9.81	7.289	2.18	2.02	0.5876843026
AsCaO3	As	Ca	0	not balanced	not balanced	0.52	1	orthorhombic	-2.182	0.134	-	13.764	0	5.449	5.93	8.52	90	90	90	-8.351	0.7407407407	0.5626764599	9.81	6.113	2.18	1	0.5626764599
AsCdO3	As	Cd	0	not balanced	not balanced	0.52	0.95	cubic	0.082	1.51	-	13.588	0	4.081	4.081	4.081	90	90	90	-5.71	0.7037037037	0.5749085569	9.81	8.993	2.18	1.69	0.5749085569
AsCeO3	As	Ce	0	2	4	0.58	0.87	cubic	-0.902	1.665	0.021	18.283	0	4.505	4.505	4.505	90	90	90	-7.219	0.6444444444	0.6147369764	9.81	5.54	2.18	1.12	0.6147369764
AsCoO3	As	Co	0	3	3	0.58	0.61	cubic	-0.584	0.82	-0.004	9.799	0	3.659	3.659	3.659	90	90	90	0.089	0.4518518519	0.6962837182	9.81	7.86	2.18	1.88	0.6962837182
AsCrO3	As	Cr	0	3	3	0.58	0.62	cubic	-1.192	0.772	0.591	10.907	0	3.792	3.792	3.792	90	90	90	0.789	0.4592592593	0.6927492831	9.81	6.766	2.18	1.66	0.6927492831
AsCsO3	As	Cs	0	not balanced	not balanced	0.52	1.67	cubic	0.861	2.563	-	17.457	0	4.436	4.436	4.436	90	90	90	-3.766	1.237037037	0.4378442652	9.81	3.894	2.18	0.79	0.4378442652
AsCuO3	As	Cu	0	3	3	0.58	0.54	cubic	-0.301	0.881	-	10.145	0	3.702	3.702	3.702	90	90	90	-0.831	0.4	0.7220720041	9.81	7.726	2.18	1.9	0.7220720041
AsDyO3	As	Dy	0	3	3	0.58	0.91	cubic	-1.302	1.387	0.038	15.714	0	4.283	4.283	4.283	90	90	90	-5.336	0.6740740741	0.603856676	9.81	5.94	2.18	1.22	0.603856676
AsErO3	As	Er	0	3	3	0.58	0.89	cubic	-1.376	1.295	0.014	15.254	0	4.241	4.241	4.241	90	90	90	-4.874	0.6592592593	0.6092482534	9.81	6.101	2.18	1.24	0.6092482534
AsEuO3	As	Eu	0	3	3	0.58	0.95	orthorhombic	-2.292	0.022	0	14.25	0	5.528	5.937	8.683	90	90	90	-8.456	0.7037037037	0.5933548207	9.81	5.67	2.18	-	0.5933548207
AsFeO3	As	Fe	0	3	3	0.58	0.65	cubic	-0.747	0.805	0.911	10.955	0	3.798	3.798	3.798	90	90	90	-0.724	0.4814814815	0.6823580438	9.81	7.87	2.18	1.83	0.6823580438
AsGaO3	As	Ga	0	3	3	0.58	0.62	cubic	-0.941	0.832	-	10.821	0	3.782	3.782	3.782	90	90	90	-0.391	0.4592592593	0.6927492831	9.81	5.999	2.18	1.81	0.6927492831
AsGdO3	As	Gd	0	3	3	0.58	0.94	cubic	-1.22	1.399	-0.001	16.257	0	4.332	4.332	4.332	90	90	90	-5.81	0.6962962963	0.5959458898	9.81	6.15	2.18	1.2	0.5959458898
AsGeO3	As	Ge	0	2	4	0.58	0.53	cubic	-0.909	0.707	-	10.602	0	3.757	3.757	3.757	90	90	90	1.493	0.3925925926	0.7259128126	9.81	7.899	2.18	2.01	0.7259128126
AsHfO3	As	Hf	0	2	4	0.58	0.71	cubic	-2.012	0.773	-0.001	13.462	0	4.068	4.068	4.068	90	90	90	0.248	0.5259259259	0.6624835377	9.81	6.65	2.18	1.3	0.6624835377
AsHgO3	As	Hg	0	not balanced	not balanced	0.52	1.11	cubic	0.404	1.59	-	14.238	0	4.145	4.145	4.145	90	90	90	-5.427	0.8222222222	0.5375161304	9.81	10.437	2.18	2	0.5375161304
AsHoO3	As	Ho	0	3	3	0.58	0.9	cubic	-1.34	1.356	0.016	15.474	0	4.261	4.261	4.261	90	90	90	-5.112	0.6666666667	0.6065404834	9.81	6.018	2.18	1.23	0.6065404834
AsInO3	As	In	0	3	3	0.58	0.8	cubic	-0.473	1.172	-	13.685	0	4.09	4.09	4.09	90	90	90	-3.437	0.5925925926	0.6347516687	9.81	5.786	2.18	1.78	0.6347516687
AsIrO3	As	Ir	0	2	4	0.58	0.63	cubic	-0.244	0.958	-0.028	11.93	0	3.907	3.907	3.907	90	90	90	0.02	0.4666666667	0.6892505493	9.81	9.1	2.18	2.2	0.6892505493
AsKO3	As	K	0	not balanced	not balanced	0.52	1.38	orthorhombic	-1.727	-0.173	-	15.098	3.052	4.836	5.454	11.449	90	90	90	-9.214	1.0222222222	0.4843551944	9.81	4.341	2.18	0.82	0.4843551944
AsLaO3	As	La	0	3	3	0.58	1.03	cubic	-1.048	1.603	-0.002	17.892	0	4.472	4.472	4.472	90	90	90	-6.72	0.762962963	0.5734101209	9.81	5.58	2.18	1.1	0.5734101209
AsLiO3	As	Li	0	not balanced	not balanced	0.52	0.76	cubic	-0.236	1.588	-	9.144	0	3.576	3.576	3.576	90	90	90	-5.543	0.562962963	0.6266775738	9.81	5.392	2.18	0.98	0.6266775738
AsLuO3	As	Lu	0	3	3	0.58	0.86	cubic	-1.487	1.231	0	14.534	0	4.173	4.173	4.173	90	90	90	-4.14	0.637037037	0.6175185917	9.81	5.4259	2.18	1.27	0.6175185917
AsMgO3	As	Mg	0	not balanced	not balanced	0.52	0.72	cubic	-0.852	1.261	-	10.925	0	3.794	3.794	3.794	90	90	90	-3.805	0.5333333333	0.6387872854	9.81	7.646	2.18	1.31	0.6387872854
AsMnO3	As	Mn	0	2	4	0.58	0.53	cubic	-0.981	0.783	0.734	10.859	0	3.787	3.787	3.787	90	90	90	-0.345	0.3925925926	0.7259128126	9.81	7.435	2.18	1.55	0.7259128126
AsMoO3	As	Mo	0	2	4	0.58	0.65	cubic	-1.092	0.683	0.003	12.158	0	3.932	3.932	3.932	90	90	90	3.029	0.4814814815	0.6823580438	9.81	7.099	2.18	2.16	0.6823580438
AsNaO3	As	Na	0	not balanced	not balanced	0.52	1.02	orthorhombic	-1.63	0.131	-	12.895	2.122	5.116	5.131	9.824	90	90	90	-9.344	0.7555555556	0.5579281354	9.81	5.139	2.18	0.93	0.5579281354
AsNbO3	As	Nb	0	2	4	0.58	0.68	cubic	-1.53	0.693	0	12.927	0	4.013	4.013	4.013	90	90	90	2.989	0.5037037037	0.6722739348	9.81	6.88	2.18	1.6	0.6722739348
AsNdO3	As	Nd	0	3	3	0.58	0.98	cubic	-1.017	1.601	0.015	17.618	0	4.45	4.45	4.45	90	90	90	-6.772	0.7259259259	0.5857150591	9.81	5.53	2.18	1.14	0.5857150591
AsNiO3	As	Ni	0	3	3	0.58	0.6	cubic	-0.451	0.973	0.203	9.927	0	3.675	3.675	3.675	90	90	90	-0.981	0.4444444444	0.6998544039	9.81	7.635	2.18	1.91	0.6998544039
AsNpO3	As	Np	0	element not in BV	element not in BV	0.52	0.86	cubic	-1.576	1.132	0.354	16.535	0	4.356	4.356	4.356	90	90	90	0.156	0.637037037	0.5983211225	9.81	6.19	2.18	1.36	0.5983211225
AsOsO3	As	Os	0	element not in BV	element not in BV	0.52	0.57	cubic	-0.414	0.832	0.288	11.876	0	3.901	3.901	3.901	90	90	90	0.897	0.4222222222	0.6886925421	9.81	8.7	2.18	2.2	0.6886925421
AsPaO3	As	Pa	0	element not in BV	element not in BV	0.52	0.91	cubic	-1.769	0.572	0.001	16.587	0	4.361	4.361	4.361	90	90	90	2.575	0.6740740741	0.5850839296	9.81	5.89	2.18	1.5	0.5850839296
AsPbO3	As	Pb	0	2	4	0.58	0.78	orthorhombic	-1.311	0.217	-	14.871	0	5.617	6.321	8.378	90	90	90	-3.677	0.5777777778	0.6407117783	9.81	7.416	2.18	2.33	0.6407117783
AsPdO3	As	Pd	0	2	4	0.58	0.62	cubic	-0.095	1.001	-	12.088	0	3.924	3.924	3.924	90	90	90	-0.714	0.4592592593	0.6927492831	9.81	8.34	2.18	2.2	0.6927492831
AsPmO3	As	Pm	0	element not in BV	element not in BV	0.52	0.97	cubic	-1.077	1.484	0.015	17.223	0	4.416	4.416	4.416	90	90	90	-6.525	0.7185185185	0.5699524486	9.81	5.554	2.18	-	0.5699524486
AsPrO3	As	Pr	0	2	4	0.58	0.85	cubic	-0.966	1.545	0.008	18.032	0	4.484	4.484	4.484	90	90	90	-6.972	0.6296296296	0.6203254944	9.81	5.46	2.18	1.13	0.6203254944
AsPtO3	As	Pt	0	element not in BV	element not in BV	0.52	0.67	cubic	-0.053	1.024	-0.009	12.386	0	3.956	3.956	3.956	90	90	90	-0.43	0.4962962963	0.6545988519	9.81	9	2.18	2.28	0.6545988519
AsPuO3	As	Pu	0	element not in BV	element not in BV	0.52	0.83	cubic	-1.563	0.976	0.687	16.23	0	4.329	4.329	4.329	90	90	90	1.368	0.6148148148	0.6065548995	9.81	6.06	2.18	1.28	0.6065548995
AsRbO3	As	Rb	0	not balanced	not balanced	0.52	1.52	orthorhombic	-1.728	-0.199	-	16.722	3.147	4.944	5.705	11.859	90	90	90	-14.179	1.1259259259	0.4607281118	9.81	4.177	2.18	0.82	0.4607281118
AsReO3	As	Re	0	2	4	0.58	0.63	cubic	-0.759	0.761	0.05	11.923	0	3.906	3.906	3.906	90	90	90	1.826	0.4666666667	0.6892505493	9.81	7.88	2.18	1.9	0.6892505493
AsRhO3	As	Rh	0	3	3	0.58	0.67	cubic	-0.309	0.884	0.001	11.747	0	3.887	3.887	3.887	90	90	90	0.027	0.4962962963	0.6756020236	9.81	7.46	2.18	2.28	0.6756020236
AsRuO3	As	Ru	0	2	4	0.58	0.62	cubic	-0.462	0.831	0.248	11.724	0	3.885	3.885	3.885	90	90	90	0.888	0.4592592593	0.6927492831	9.81	7.37	2.18	2.2	0.6927492831
AsSbO3	As	Sb	0	2	4	0.58	0.68	cubic	-0.677	0.847	-	13.103	0	4.031	4.031	4.031	90	90	90	1.237	0.5037037037	0.6722739348	9.81	8.641	2.18	2.05	0.6722739348
AsScO3	As	Sc	0	3	3	0.58	0.75	cubic	-1.592	1.035	0	12.761	0	3.996	3.996	3.996	90	90	90	-2.666	0.5555555556	0.6498648037	9.81	6.54	2.18	1.36	0.6498648037
AsSiO3	As	Si	0	2	4	0.58	0.4	cubic	-1.501	0.825	-	9.218	0	3.585	3.585	3.585	90	90	90	3.579	0.2962962963	0.7798377644	9.81	8.151	2.18	1.9	0.7798377644
AsSmO3	As	Sm	0	3	3	0.58	0.96	cubic	-1.116	1.531	0.092	16.964	0	4.394	4.394	4.394	90	90	90	-6.305	0.7111111111	0.5907861851	9.81	5.64	2.18	1.17	0.5907861851
AsSnO3	As	Sn	0	2	4	0.58	0.69	cubic	-0.849	0.805	-	13.003	0	4.021	4.021	4.021	90	90	90	2.506	0.5111111111	0.6689784744	9.81	7.344	2.18	1.96	0.6689784744
AsSrO3	As	Sr	0	not balanced	not balanced	0.52	1.18	rhombohedral	-1.924	0.43	-	16.381	0	6.254	6.254	6.254	57.7	57.7	57.7	-10.112	0.8740740741	0.5226441426	9.81	5.695	2.18	0.95	0.5226441426
AsTaO3	As	Ta	0	2	4	0.58	0.68	cubic	-1.738	0.694	0	12.721	0	3.992	3.992	3.992	90	90	90	3.72	0.5037037037	0.6722739348	9.81	7.89	2.18	1.5	0.6722739348
AsTbO3	As	Tb	0	2	4	0.58	0.76	cubic	-1.131	1.419	0.046	15.982	0	4.307	4.307	4.307	90	90	90	-5.57	0.562962963	0.6467848757	9.81	5.86	2.18	-	0.6467848757
AsTcO3	As	Tc	0	element not in BV	element not in BV	0.52	0.6	cubic	-0.761	0.751	0.361	11.881	0	3.902	3.902	3.902	90	90	90	1.981	0.4444444444	0.6780972722	9.81	7.28	2.18	1.9	0.6780972722
AsTeO3	As	Te	0	2	4	0.58	0.97	cubic	-0.364	0.944	-	14.078	0	4.129	4.129	4.129	90	90	90	-0.54	0.7185185185	0.588239693	9.81	9.009	2.18	2.1	0.588239693
AsThO3	As	Th	0	2	4	0.58	0.94	cubic	-1.795	1.229	0.003	18.699	0	4.539	4.539	4.539	90	90	90	-3.355	0.6962962963	0.5959458898	9.81	6.08	2.18	1.3	0.5959458898
AsTiO3	As	Ti	0	2	4	0.58	0.61	cubic	-1.759	0.669	0.001	11.551	0	3.865	3.865	3.865	90	90	90	0.658	0.4518518519	0.6962837182	9.81	6.82	2.18	1.54	0.6962837182
AsTlO3	As	Tl	0	3	3	0.58	0.89	cubic	0.134	1.446	-	14.762	0	4.195	4.195	4.195	90	90	90	-5.074	0.6592592593	0.6092482534	9.81	6.108	2.18	1.62	0.6092482534
AsTmO3	As	Tm	0	3	3	0.58	0.88	cubic	-1.424	1.265	0.01	14.96	0	4.213	4.213	4.213	90	90	90	-4.583	0.6518518519	0.6119803084	9.81	6.184	2.18	1.25	0.6119803084
AsUO3	As	U	0	2	4	0.58	0.89	cubic	-1.957	0.817	0.04	16.096	0	4.318	4.318	4.318	90	90	90	2.774	0.6592592593	0.6092482534	9.81	6.05	2.18	1.38	0.6092482534
AsVO3	As	V	0	2	4	0.58	0.58	cubic	-1.241	0.797	-0.004	11.019	0	3.805	3.805	3.805	90	90	90	-0.112	0.4296296296	0.7071067812	9.81	6.74	2.18	1.63	0.7071067812
AsWO3	As	W	0	3	3	0.58	0.66	cubic	-1.18	0.776	0	12.189	0	3.935	3.935	3.935	90	90	90	3.385	0.4888888889	0.6789632277	9.81	7.98	2.18	2.36	0.6789632277
AsYO3	As	Y	0	3	3	0.58	0.9	cubic	-1.275	1.387	0.015	15.785	0	4.289	4.289	4.289	90	90	90	-5.326	0.6666666667	0.6065404834	9.81	6.38	2.18	1.22	0.6065404834
AsYbO3	As	Yb	0	3	3	0.58	0.87	orthorhombic	-2.302	0	-	13.359	0	5.405	5.88	8.406	90	90	90	-7.438	0.6444444444	0.6147369764	9.81	6.254	2.18	-	0.6147369764
AsZnO3	As	Zn	0	not balanced	not balanced	0.52	0.74	cubic	-0.397	1.175	-	10.853	0	3.786	3.786	3.786	90	90	90	-2.795	0.5481481481	0.6326744884	9.81	9.394	2.18	1.65	0.6326744884
AsZrO3	As	Zr	0	2	4	0.58	0.72	cubic	-1.825	0.837	-0.004	14.031	0	4.124	4.124	4.124	90	90	90	-0.708	0.5333333333	0.6592831341	9.81	6.84	2.18	1.33	0.6592831341
AuAcO3	Au	Ac	0	element not in BV	element not in BV	0.93	1.12	orthorhombic	-1.695	0.31	0	16.429	0	6.075	6.367	8.495	90	90	90	-3.47	0.8296296296	0.6527139519	9.225	5.17	2.54	1.1	0.6527139519
AuAgO3	Au	Ag	0	element not in BV	element not in BV	0.93	0.95	cubic	0.579	0.832	-	12.974	0	4.018	4.018	4.018	90	90	90	-3.603	0.7037037037	0.7009580266	9.225	7.576	2.54	1.93	0.7009580266
AuAlO3	Au	Al	0	element not in BV	element not in BV	0.93	0.54	cubic	-1.196	0.578	-	10.264	0	3.716	3.716	3.716	90	90	90	-1.241	0.4	0.8530177043	9.225	5.986	2.54	1.61	0.8530177043
AuAsO3	Au	As	0	element not in BV	element not in BV	0.93	0.52	cubic	-0.389	0.607	-	11.002	0	3.803	3.803	3.803	90	90	90	0.397	0.3851851852	0.8621408883	9.225	9.81	2.54	2.18	0.8621408883
Au2O3	Au	Au	0	element not in BV	element not in BV	0.93	0.93	cubic	0.53	0.812	-	13.29	0	4.05	4.05	4.05	90	90	90	-1.224	0.6888888889	0.7071067812	9.225	9.225	2.54	2.54	0.7071067812
AuBO3	Au	B	0	element not in BV	element not in BV	0.93	0.27	cubic	-0.121	1.331	-	8.321	0	3.465	3.465	3.465	90	90	90	-1.958	0.2	0.9951873217	9.225	8.298	2.54	2.04	0.9951873217
AuBaO3	Au	Ba	0	element not in BV	element not in BV	0.93	1.35	orthorhombic	-1.078	0.454	-	18.419	0	6.373	6.545	8.831	90	90	90	-8.078	1	0.597112393	9.225	5.212	2.54	0.89	0.597112393
AuBeO3	Au	Be	0	element not in BV	element not in BV	0.93	0.45	cubic	-0.464	0.863	-	8.826	0	3.534	3.534	3.534	90	90	90	-3.349	0.3333333333	0.8956685895	9.225	9.322	2.54	1.57	0.8956685895
AuBiO3	Au	Bi	0	element not in BV	element not in BV	0.93	0.9	cubic	-0.315	0.59	-	14.673	0	4.186	4.186	4.186	90	90	90	-1.046	0.6666666667	0.7165348716	9.225	7.289	2.54	2.02	0.7165348716
AuCaO3	Au	Ca	0	element not in BV	element not in BV	0.93	1	cubic	-0.159	1.41	-	15.594	0	4.272	4.272	4.272	90	90	90	-7.85	0.7407407407	0.686044026	9.225	6.113	2.54	1	0.686044026
AuCdO3	Au	Cd	0	element not in BV	element not in BV	0.93	0.95	cubic	0.412	1.047	-	13.937	0	4.115	4.115	4.115	90	90	90	-6.003	0.7037037037	0.7009580266	9.225	8.993	2.54	1.69	0.7009580266
AuCeO3	Au	Ce	0	element not in BV	element not in BV	0.93	0.94	cubic	-0.821	1.097	0.332	17.968	0	4.479	4.479	4.479	90	90	90	-5.049	0.6962962963	0.7040189786	9.225	5.54	2.54	1.12	0.7040189786
AuCoO3	Au	Co	0	element not in BV	element not in BV	0.93	0.63	cubic	-0.071	0.697	-0.009	10.6	0	3.756	3.756	3.756	90	90	90	-2.143	0.4666666667	0.8142441723	9.225	7.86	2.54	1.88	0.8142441723
AuCrO3	Au	Cr	0	element not in BV	element not in BV	0.93	0.58	cubic	-0.846	0.536	0.2	11.067	0	3.811	3.811	3.811	90	90	90	-0.144	0.4296296296	0.8353385809	9.225	6.766	2.54	1.66	0.8353385809
AuCsO3	Au	Cs	0	element not in BV	element not in BV	0.93	1.67	cubic	0.842	1.586	-	16.659	0	4.367	4.367	4.367	90	90	90	-2.538	1.237037037	0.5338422057	9.225	3.894	2.54	0.79	0.5338422057
AuCuO3	Au	Cu	0	element not in BV	element not in BV	0.93	0.68	cubic	0.208	0.671	-	10.652	0	3.762	3.762	3.762	90	90	90	-3.202	0.5037037037	0.7941888971	9.225	7.726	2.54	1.9	0.7941888971
AuDyO3	Au	Dy	0	element not in BV	element not in BV	0.93	0.99	cubic	-1.071	0.995	0.006	16.188	0	4.326	4.326	4.326	90	90	90	-4.694	0.7333333333	0.6889758381	9.225	5.94	2.54	1.22	0.6889758381
AuErO3	Au	Er	0	element not in BV	element not in BV	0.93	0.89	cubic	-1.129	0.96	-0.017	15.906	0	4.3	4.3	4.3	90	90	90	-4.425	0.6592592593	0.719733688	9.225	6.101	2.54	1.24	0.719733688
AuEuO3	Au	Eu	0	element not in BV	element not in BV	0.93	1.06	orthorhombic	-1.299	0.288	0	14.594	0	5.922	6.083	8.103	90	90	90	-7.065	0.7851851852	0.6689640917	9.225	5.67	2.54	-	0.6689640917
AuFeO3	Au	Fe	0	element not in BV	element not in BV	0.93	0.67	cubic	-0.396	0.569	0.6	11.049	0	3.809	3.809	3.809	90	90	90	-1.534	0.4962962963	0.7981205253	9.225	7.87	2.54	1.83	0.7981205253
AuGaO3	Au	Ga	0	element not in BV	element not in BV	0.93	0.62	cubic	-0.475	0.716	-	11.354	0	3.843	3.843	3.843	90	90	90	-2.697	0.4592592593	0.8183773914	9.225	5.999	2.54	1.81	0.8183773914
AuGdO3	Au	Gd	0	element not in BV	element not in BV	0.93	0.94	cubic	-1.073	1.001	0.409	16.662	0	4.367	4.367	4.367	90	90	90	-4.301	0.6962962963	0.7040189786	9.225	6.15	2.54	1.2	0.7040189786
AuGeO3	Au	Ge	0	element not in BV	element not in BV	0.93	0.63	cubic	-0.632	0.595	-	10.754	0	3.774	3.774	3.774	90	90	90	-0.023	0.4666666667	0.8142441723	9.225	7.899	2.54	2.01	0.8142441723
AuHfO3	Au	Hf	0	element not in BV	element not in BV	0.93	0.71	cubic	-1.855	0.542	-0.192	13.693	0	4.091	4.091	4.091	90	90	90	-0.207	0.5259259259	0.7826230394	9.225	6.65	2.54	1.3	0.7826230394
AuHgO3	Au	Hg	0	element not in BV	element not in BV	0.93	1.11	cubic	0.656	0.978	-	14.303	0	4.151	4.151	4.151	90	90	90	-4.928	0.8222222222	0.6553672606	9.225	10.437	2.54	2	0.6553672606
AuHoO3	Au	Ho	0	element not in BV	element not in BV	0.93	0.9	cubic	-1.166	0.911	0.403	16.076	0	4.316	4.316	4.316	90	90	90	-3.876	0.6666666667	0.7165348716	9.225	6.018	2.54	1.23	0.7165348716
AuInO3	Au	In	0	element not in BV	element not in BV	0.93	0.8	cubic	-0.15	0.913	-	14.106	0	4.132	4.132	4.132	90	90	90	-4.366	0.5925925926	0.7498620749	9.225	5.786	2.54	1.78	0.7498620749
AuIrO3	Au	Ir	0	element not in BV	element not in BV	0.93	0.63	cubic	-0.13	0.602	0.254	11.997	0	3.915	3.915	3.915	90	90	90	0.91	0.4666666667	0.8142441723	9.225	9.1	2.54	2.2	0.8142441723
AuKO3	Au	K	0	element not in BV	element not in BV	0.93	1.38	orthorhombic	-0.361	0.446	-	18.928	0.666	6.188	6.317	9.684	90	90	90	-9.922	1.0222222222	0.5905507184	9.225	4.341	2.54	0.82	0.5905507184
AuLaO3	Au	La	0	element not in BV	element not in BV	0.93	1.03	cubic	-0.98	1.167	-0.007	17.096	0	4.405	4.405	4.405	90	90	90	-4.391	0.762962963	0.6773964122	9.225	5.58	2.54	1.1	0.6773964122
AuLiO3	Au	Li	0	element not in BV	element not in BV	0.93	0.76	cubic	0.241	1.084	-	9.561	0	3.629	3.629	3.629	90	90	90	-6.376	0.562962963	0.7640774697	9.225	5.392	2.54	0.98	0.7640774697
AuLuO3	Au	Lu	0	element not in BV	element not in BV	0.93	0.86	cubic	-1.212	0.91	0.004	15.154	0	4.232	4.232	4.232	90	90	90	-4.013	0.637037037	0.7295038286	9.225	5.4259	2.54	1.27	0.7295038286
AuMgO3	Au	Mg	0	element not in BV	element not in BV	0.93	0.72	cubic	-0.434	0.894	-	11.396	0	3.848	3.848	3.848	90	90	90	-4.911	0.5333333333	0.7788422517	9.225	7.646	2.54	1.31	0.7788422517
AuMnO3	Au	Mn	0	element not in BV	element not in BV	0.93	0.62	cubic	-0.62	0.529	0.399	11.102	0	3.815	3.815	3.815	90	90	90	-1.162	0.4592592593	0.8183773914	9.225	7.435	2.54	1.55	0.8183773914
AuMoO3	Au	Mo	0	element not in BV	element not in BV	0.93	0.62	rhombohedral	-1.228	0.503	0	11.789	0	5.616	5.616	5.616	57.5	57.5	57.5	3.766	0.4592592593	0.8183773914	9.225	7.099	2.54	2.16	0.8183773914
AuNaO3	Au	Na	0	element not in BV	element not in BV	0.93	1.02	cubic	0.83	1.636	-	12.753	0	3.995	3.995	3.995	90	90	90	-10.045	0.7555555556	0.6802546249	9.225	5.139	2.54	0.93	0.6802546249
AuNbO3	Au	Nb	0	element not in BV	element not in BV	0.93	0.68	rhombohedral	-1.71	0.319	0	12.368	0.634	5.718	5.718	5.718	57.2	57.2	57.2	3.792	0.5037037037	0.7941888971	9.225	6.88	2.54	1.6	0.7941888971
AuNdO3	Au	Nd	0	element not in BV	element not in BV	0.93	0.98	cubic	-0.877	1.148	-0.083	17.779	0	4.463	4.463	4.463	90	90	90	-5.169	0.7259259259	0.6919328159	9.225	5.53	2.54	1.14	0.6919328159
AuNiO3	Au	Ni	0	element not in BV	element not in BV	0.93	0.59	cubic	0.038	0.676	0.677	10.664	0	3.764	3.764	3.764	90	90	90	-2.603	0.437037037	0.8310327119	9.225	7.635	2.54	1.91	0.8310327119
AuNpO3	Au	Np	0	element not in BV	element not in BV	0.93	0.86	cubic	-1.721	0.599	0.382	15.438	0	4.258	4.258	4.258	90	90	90	1.147	0.637037037	0.7295038286	9.225	6.19	2.54	1.36	0.7295038286
AuOsO3	Au	Os	0	element not in BV	element not in BV	0.93	0.57	cubic	-0.451	0.53	0	11.787	0	3.892	3.892	3.892	90	90	90	2.319	0.4222222222	0.8396893027	9.225	8.7	2.54	2.2	0.8396893027
AuPaO3	Au	Pa	0	element not in BV	element not in BV	0.93	0.91	rhombohedral	-2.093	-0.14	0	15.048	1.537	6.121	6.121	6.121	56.9	56.9	56.9	2.677	0.6740740741	0.7133643633	9.225	5.89	2.54	1.5	0.7133643633
AuPbO3	Au	Pb	0	element not in BV	element not in BV	0.93	0.99	cubic	-0.045	0.718	-	15.385	0	4.253	4.253	4.253	90	90	90	-2.377	0.7333333333	0.6889758381	9.225	7.416	2.54	2.33	0.6889758381
AuPdO3	Au	Pd	0	element not in BV	element not in BV	0.93	0.75	cubic	0.25	0.65	-	12.312	0	3.948	3.948	3.948	90	90	90	-2.224	0.5555555556	0.7677159339	9.225	8.34	2.54	2.2	0.7677159339
AuPmO3	Au	Pm	0	element not in BV	element not in BV	0.93	0.97	cubic	-0.92	1.059	-0.059	17.364	0	4.428	4.428	4.428	90	90	90	-5.089	0.7185185185	0.694915285	9.225	5.554	2.54	-	0.694915285
AuPrO3	Au	Pr	0	element not in BV	element not in BV	0.93	0.92	cubic	-0.841	1.092	-0.004	17.62	0	4.45	4.45	4.45	90	90	90	-5.219	0.6814814815	0.710221789	9.225	5.46	2.54	1.13	0.710221789
AuPtO3	Au	Pt	0	element not in BV	element not in BV	0.93	0.67	cubic	0.175	0.713	0.345	12.562	0	3.975	3.975	3.975	90	90	90	-1.231	0.4962962963	0.7981205253	9.225	9	2.54	2.28	0.7981205253
AuPuO3	Au	Pu	0	element not in BV	element not in BV	0.93	0.83	cubic	-1.527	0.523	0.588	15.591	0	4.272	4.272	4.272	90	90	90	-0.15	0.6148148148	0.7395428721	9.225	6.06	2.54	1.28	0.7395428721
AuRbO3	Au	Rb	0	element not in BV	element not in BV	0.93	1.52	cubic	1.228	2.041	-	16.055	0	4.314	4.314	4.314	90	90	90	-13.309	1.1259259259	0.5617433662	9.225	4.177	2.54	0.82	0.5617433662
AuReO3	Au	Re	0	element not in BV	element not in BV	0.93	0.57	cubic	-0.894	0.626	0.001	11.88	0	3.902	3.902	3.902	90	90	90	3.962	0.4222222222	0.8396893027	9.225	7.88	2.54	1.9	0.8396893027
AuRhO3	Au	Rh	0	element not in BV	element not in BV	0.93	0.61	cubic	-0.081	0.635	0.443	12.01	0	3.916	3.916	3.916	90	90	90	0.011	0.4518518519	0.8225527863	9.225	7.46	2.54	2.28	0.8225527863
AuRuO3	Au	Ru	0	element not in BV	element not in BV	0.93	0.62	orthorhombic	-0.598	0.255	-0.014	11.408	0	5.541	5.588	7.37	90	90	90	1.552	0.4592592593	0.8183773914	9.225	7.37	2.54	2.2	0.8183773914
AuSbO3	Au	Sb	0	element not in BV	element not in BV	0.93	0.68	rhombohedral	-0.874	0.258	-	12.373	0	5.613	5.613	5.613	59.5	59.5	59.5	1.928	0.5037037037	0.7941888971	9.225	8.641	2.54	2.05	0.7941888971
AuScO3	Au	Sc	0	element not in BV	element not in BV	0.93	0.75	cubic	-1.244	0.8	0	13.351	0	4.057	4.057	4.057	90	90	90	-3.267	0.5555555556	0.7677159339	9.225	6.54	2.54	1.36	0.7677159339
AuSiO3	Au	Si	0	element not in BV	element not in BV	0.93	0.4	cubic	-1.199	0.739	-	9.482	0	3.619	3.619	3.619	90	90	90	0.447	0.2962962963	0.9212591206	9.225	8.151	2.54	1.9	0.9212591206
AuSmO3	Au	Sm	0	element not in BV	element not in BV	0.93	0.96	cubic	-0.944	1.092	-0.063	17.212	0	4.415	4.415	4.415	90	90	90	-5.021	0.7111111111	0.6979235762	9.225	5.64	2.54	1.17	0.6979235762
AuSnO3	Au	Sn	0	element not in BV	element not in BV	0.93	0.69	cubic	-0.651	0.615	-	13.242	0	4.045	4.045	4.045	90	90	90	-0.539	0.5111111111	0.7902958143	9.225	7.344	2.54	1.96	0.7902958143
AuSrO3	Au	Sr	0	element not in BV	element not in BV	0.93	1.18	orthorhombic	-1.127	0.441	-	15.959	0	6.166	6.182	8.373	90	90	90	-8.702	0.8740740741	0.6372345696	9.225	5.695	2.54	0.95	0.6372345696
AuTaO3	Au	Ta	0	element not in BV	element not in BV	0.93	0.68	rhombohedral	-1.935	0.303	0	12.233	1.182	5.669	5.669	5.669	57.8	57.8	57.8	3.741	0.5037037037	0.7941888971	9.225	7.89	2.54	1.5	0.7941888971
AuTbO3	Au	Tb	0	element not in BV	element not in BV	0.93	0.84	cubic	-0.913	1.007	0.006	16.532	0	4.356	4.356	4.356	90	90	90	-4.78	0.6222222222	0.736165964	9.225	5.86	2.54	-	0.736165964
AuTcO3	Au	Tc	0	element not in BV	element not in BV	0.93	0.6	orthorhombic	-0.869	0.401	0.199	11.481	0	5.512	5.556	7.499	90	90	90	3.045	0.4444444444	0.8267710057	9.225	7.28	2.54	1.9	0.8267710057
AuTeO3	Au	Te	0	element not in BV	element not in BV	0.93	0.77	orthorhombic	-0.568	0.325	-	13.299	0	5.691	5.773	8.096	90	90	90	0.817	0.5703703704	0.7604733307	9.225	9.009	2.54	2.1	0.7604733307
AuThO3	Au	Th	0	element not in BV	element not in BV	0.93	0.94	cubic	-1.779	0.857	-0.13	18.042	0	4.485	4.485	4.485	90	90	90	-1.67	0.6962962963	0.7040189786	9.225	6.08	2.54	1.3	0.7040189786
AuTiO3	Au	Ti	0	element not in BV	element not in BV	0.93	0.71	orthorhombic	-1.763	0.277	0	11.239	0	5.488	5.517	7.425	90	90	90	-0.149	0.5259259259	0.7826230394	9.225	6.82	2.54	1.54	0.7826230394
AuTlO3	Au	Tl	0	element not in BV	element not in BV	0.93	1.2	cubic	0.374	0.983	-	14.819	0	4.2	4.2	4.2	90	90	90	-4.985	0.8888888889	0.6322366514	9.225	6.108	2.54	1.62	0.6322366514
AuTmO3	Au	Tm	0	element not in BV	element not in BV	0.93	0.96	cubic	-1.233	0.873	0.398	15.613	0	4.274	4.274	4.274	90	90	90	-3.584	0.7111111111	0.6979235762	9.225	6.184	2.54	1.25	0.6979235762
AuUO3	Au	U	0	element not in BV	element not in BV	0.93	0.85	orthorhombic	-2.267	0.237	0.2	14.996	1.753	5.813	6.082	8.484	90	90	90	2.881	0.6296296296	0.732819755	9.225	6.05	2.54	1.38	0.732819755
AuVO3	Au	V	0	element not in BV	element not in BV	0.93	0.64	orthorhombic	-1.358	0.274	0.227	11.057	0	5.524	5.565	7.194	90	90	90	1.401	0.4740740741	0.810152493	9.225	6.74	2.54	1.63	0.810152493
AuWO3	Au	W	0	element not in BV	element not in BV	0.93	0.63	cubic	-1.355	0.602	0	12.121	0	3.928	3.928	3.928	90	90	90	4.501	0.4666666667	0.8142441723	9.225	7.98	2.54	2.36	0.8142441723
AuYO3	Au	Y	0	element not in BV	element not in BV	0.93	0.9	cubic	-1.123	0.922	0.401	16.728	0	4.373	4.373	4.373	90	90	90	-3.817	0.6666666667	0.7165348716	9.225	6.38	2.54	1.22	0.7165348716
AuYbO3	Au	Yb	0	element not in BV	element not in BV	0.93	0.95	cubic	-0.362	1.212	-	14.409	0	4.161	4.161	4.161	90	90	90	-7.276	0.7037037037	0.7009580266	9.225	6.254	2.54	-	0.7009580266
AuZnO3	Au	Zn	0	element not in BV	element not in BV	0.93	0.74	cubic	0.077	0.877	-	11.421	0	3.851	3.851	3.851	90	90	90	-4.622	0.5481481481	0.7713892158	9.225	9.394	2.54	1.65	0.7713892158
AuZrO3	Au	Zr	0	element not in BV	element not in BV	0.93	0.72	cubic	-1.681	0.592	-0.201	14.302	0	4.151	4.151	4.151	90	90	90	-0.649	0.5333333333	0.7788422517	9.225	6.84	2.54	1.33	0.7788422517
BAcO3	B	Ac	0	element not in BV	element not in BV	0.27	1.12	cubic	-0.416	2.685	0	18.084	0	4.488	4.488	4.488	90	90	90	-1.498	0.8296296296	0.4637704395	8.298	5.17	2.04	1.1	0.4637704395
BAgO3	B	Ag	0	not balanced	not balanced	0.27	0.95	cubic	1.216	2.64	-	12.409	0	3.959	3.959	3.959	90	90	90	-8.056	0.7037037037	0.4980491241	8.298	7.576	2.04	1.93	0.4980491241
BAlO3	B	Al	0	not balanced	not balanced	0.27	0.54	cubic	-0.574	2.409	-	9.41	0	3.61	3.61	3.61	90	90	90	-4.998	0.4	0.6060915267	8.298	5.986	2.04	1.61	0.6060915267
BAsO3	B	As	0	1	5	0.27	0.46	cubic	-0.025	2.01	-	9.791	0	3.658	3.658	3.658	90	90	90	1.49	0.3407407407	0.6328801025	8.298	9.81	2.04	2.18	0.6328801025
BAuO3	B	Au	0	element not in BV	element not in BV	0.27	0.93	cubic	1.11	2.562	-	12.637	0	3.983	3.983	3.983	90	90	90	-3.811	0.6888888889	0.5024179761	8.298	9.225	2.04	2.54	0.5024179761
B2O3	B	B	0	not balanced	not balanced	0.27	0.27	cubic	0.152	2.775	-	6.741	0	3.23	3.23	3.23	90	90	90	-5.652	0.2	0.7071067812	8.298	8.298	2.04	2.04	0.7071067812
BBaO3	B	Ba	0	not balanced	not balanced	0.27	1.35	cubic	0.652	3.342	-	18.571	0	4.528	4.528	4.528	90	90	90	-8.221	1	0.4242640687	8.298	5.212	2.04	0.89	0.4242640687
BBeO3	B	Be	0	not balanced	not balanced	0.27	0.45	cubic	0.113	2.611	-	7.436	0	3.338	3.338	3.338	90	90	90	-7.318	0.3333333333	0.6363961031	8.298	9.322	2.04	1.57	0.6363961031
BBiO3	B	Bi	0	1	5	0.27	0.76	cubic	0.213	2.336	-	14.181	0	4.139	4.139	4.139	90	90	90	-0.018	0.562962963	0.5428971495	8.298	7.289	2.04	2.02	0.5428971495
BCaO3	B	Ca	0	not balanced	not balanced	0.27	1	cubic	0.497	3.281	-	15.719	0	4.283	4.283	4.283	90	90	90	-8.695	0.7407407407	0.4874523343	8.298	6.113	2.04	1	0.4874523343
BCdO3	B	Cd	0	not balanced	not balanced	0.27	0.95	cubic	1.069	2.95	-	13.744	0	4.096	4.096	4.096	90	90	90	-8.431	0.7037037037	0.4980491241	8.298	8.993	2.04	1.69	0.4980491241
BCeO3	B	Ce	0	2	4	0.27	0.87	cubic	-0.244	3.029	0.001	18.681	0	4.537	4.537	4.537	90	90	90	-4.648	0.6444444444	0.5159968403	8.298	5.54	2.04	1.12	0.5159968403
BCoO3	B	Co	0	2	4	0.27	0.53	cubic	0.418	2.356	-0.538	9.511	0	3.623	3.623	3.623	90	90	90	-2.534	0.3925925926	0.6093154178	8.298	7.86	2.04	1.88	0.6093154178
BCrO3	B	Cr	0	1	5	0.27	0.49	cubic	-0.315	2.274	0.201	10.118	0	3.699	3.699	3.699	90	90	90	-1.803	0.362962963	0.6225614052	8.298	6.766	2.04	1.66	0.6225614052
BCsO3	B	Cs	0	not balanced	not balanced	0.27	1.67	cubic	1.394	3.422	-	16.308	0	4.336	4.336	4.336	90	90	90	-1.902	1.237037037	0.3793089356	8.298	3.894	2.04	0.79	0.3793089356
BCuO3	B	Cu	0	not balanced	not balanced	0.27	0.68	cubic	0.823	2.465	-	9.627	0	3.638	3.638	3.638	90	90	90	-6.409	0.5037037037	0.5642921111	8.298	7.726	2.04	1.9	0.5642921111
BDyO3	B	Dy	0	not balanced	not balanced	0.27	0.99	cubic	-0.467	2.895	-0.007	16.144	0	4.322	4.322	4.322	90	90	90	-5.142	0.7333333333	0.4895354639	8.298	5.94	2.04	1.22	0.4895354639
BErO3	B	Er	0	not balanced	not balanced	0.27	0.89	cubic	-0.51	2.833	-0.006	15.8	0	4.291	4.291	4.291	90	90	90	-5.129	0.6592592593	0.5113897257	8.298	6.101	2.04	1.24	0.5113897257
BEuO3	B	Eu	0	not balanced	not balanced	0.27	1.06	cubic	0.233	3.161	0.597	17.434	0	4.434	4.434	4.434	90	90	90	-7.102	0.7851851852	0.4753165915	8.298	5.67	2.04	-	0.4753165915
BFeO3	B	Fe	0	1	5	0.27	0.59	cubic	0.155	2.322	0.719	10.011	0	3.685	3.685	3.685	90	90	90	-3.619	0.437037037	0.5904706111	8.298	7.87	2.04	1.83	0.5904706111
BGaO3	B	Ga	0	not balanced	not balanced	0.27	0.62	cubic	0.21	2.572	-	10.807	0	3.781	3.781	3.781	90	90	90	-6.3	0.4592592593	0.5814786729	8.298	5.999	2.04	1.81	0.5814786729
BGdO3	B	Gd	0	not balanced	not balanced	0.27	0.94	cubic	-0.42	2.871	-0.009	16.624	0	4.364	4.364	4.364	90	90	90	-5.05	0.6962962963	0.5002240111	8.298	6.15	2.04	1.2	0.5002240111
BGeO3	B	Ge	0	2	4	0.27	0.53	cubic	-0.116	2.046	-	9.982	0	3.682	3.682	3.682	90	90	90	-0.598	0.3925925926	0.6093154178	8.298	7.899	2.04	2.01	0.6093154178
BHfO3	B	Hf	0	2	4	0.27	0.71	cubic	-1.258	1.936	0.002	13.578	0	4.079	4.079	4.079	90	90	90	-0.733	0.5259259259	0.5560742648	8.298	6.65	2.04	1.3	0.5560742648
BHgO3	B	Hg	0	not balanced	not balanced	0.27	1.11	cubic	1.291	2.815	-	13.973	0	4.119	4.119	4.119	90	90	90	-7.553	0.8222222222	0.4656556852	8.298	10.437	2.04	2	0.4656556852
BHoO3	B	Ho	0	not balanced	not balanced	0.27	0.9	cubic	-0.484	2.84	0.001	15.905	0	4.3	4.3	4.3	90	90	90	-5.168	0.6666666667	0.5091168825	8.298	6.018	2.04	1.23	0.5091168825
BInO3	B	In	0	not balanced	not balanced	0.27	0.8	cubic	0.501	2.801	-	14.012	0	4.123	4.123	4.123	90	90	90	-5.894	0.5925925926	0.5327967375	8.298	5.786	2.04	1.78	0.5327967375
BIrO3	B	Ir	0	1	5	0.27	0.57	cubic	0.308	2.098	0.183	11.344	0	3.842	3.842	3.842	90	90	90	0.614	0.4222222222	0.5966213466	8.298	9.1	2.04	2.2	0.5966213466
BKO3	B	K	0	not balanced	not balanced	0.27	1.38	cubic	1.879	3.927	-	16.993	0	4.396	4.396	4.396	90	90	90	-4.527	1.0222222222	0.4196018262	8.298	4.341	2.04	0.82	0.4196018262
BLaO3	B	La	0	not balanced	not balanced	0.27	1.03	cubic	-0.399	2.958	0.001	16.488	0	4.352	4.352	4.352	90	90	90	-4.081	0.762962963	0.4813079771	8.298	5.58	2.04	1.1	0.4813079771
BLiO3	B	Li	0	not balanced	not balanced	0.27	0.76	cubic	0.961	3.047	-	8.156	0	3.442	3.442	3.442	90	90	90	-10.088	0.562962963	0.5428971495	8.298	5.392	2.04	0.98	0.5428971495
BLuO3	B	Lu	0	not balanced	not balanced	0.27	0.86	cubic	-0.574	2.831	0.001	15.132	0	4.229	4.229	4.229	90	90	90	-5.132	0.637037037	0.5183316677	8.298	5.4259	2.04	1.27	0.5183316677
BMgO3	B	Mg	0	not balanced	not balanced	0.27	0.72	cubic	0.338	2.929	-	11.048	0	3.809	3.809	3.809	90	90	90	-8.3	0.5333333333	0.5533879157	8.298	7.646	2.04	1.31	0.5533879157
BMnO3	B	Mn	0	2	4	0.27	0.53	cubic	-0.058	2.262	0.409	10.023	0	3.687	3.687	3.687	90	90	90	-3.248	0.3925925926	0.6093154178	8.298	7.435	2.04	1.55	0.6093154178
BMoO3	B	Mo	0	1	5	0.27	0.61	cubic	-0.771	1.51	0.001	11.628	0	3.874	3.874	3.874	90	90	90	3.943	0.4518518519	0.5844454008	8.298	7.099	2.04	2.16	0.5844454008
BNaO3	B	Na	0	not balanced	not balanced	0.27	1.02	cubic	1.582	3.622	-	12.965	0	4.017	4.017	4.017	90	90	90	-14.748	0.7555555556	0.4833388125	8.298	5.139	2.04	0.93	0.4833388125
BNbO3	B	Nb	0	1	5	0.27	0.64	cubic	-1.19	1.383	-0.001	12.499	1.744	3.968	3.968	3.968	90	90	90	4.31	0.4740740741	0.5756346661	8.298	6.88	2.04	1.6	0.5756346661
BNdO3	B	Nd	0	not balanced	not balanced	0.27	0.98	cubic	-0.297	3.001	-0.001	17.374	0	4.429	4.429	4.429	90	90	90	-4.95	0.7259259259	0.4916364745	8.298	5.53	2.04	1.14	0.4916364745
BNiO3	B	Ni	0	2	4	0.27	0.48	cubic	0.676	2.525	0.03	9.346	0	3.602	3.602	3.602	90	90	90	-5.604	0.3555555556	0.6259633801	8.298	7.635	2.04	1.91	0.6259633801
BNpO3	B	Np	0	element not in BV	element not in BV	0.27	0.86	cubic	-1.17	1.943	0.4	15.3	0	4.245	4.245	4.245	90	90	90	1.429	0.637037037	0.5183316677	8.298	6.19	2.04	1.36	0.5183316677
BOsO3	B	Os	0	element not in BV	element not in BV	0.27	0.57	cubic	-0.029	1.805	-0.002	11.227	0	3.829	3.829	3.829	90	90	90	2.486	0.4222222222	0.5966213466	8.298	8.7	2.04	2.2	0.5966213466
BPaO3	B	Pa	0	element not in BV	element not in BV	0.27	0.91	cubic	-1.378	1.368	0	16.389	1.515	4.344	4.344	4.344	90	90	90	4.028	0.6740740741	0.5068641529	8.298	5.89	2.04	1.5	0.5068641529
BPbO3	B	Pb	0	2	4	0.27	0.78	cubic	0.559	2.534	-	14.833	0	4.201	4.201	4.201	90	90	90	-3.923	0.5777777778	0.5377995237	8.298	7.416	2.04	2.33	0.5377995237
BPdO3	B	Pd	0	2	4	0.27	0.62	cubic	0.797	2.368	-	11.579	0	3.868	3.868	3.868	90	90	90	-3.802	0.4592592593	0.5814786729	8.298	8.34	2.04	2.2	0.5814786729
BPmO3	B	Pm	0	element not in BV	element not in BV	0.27	0.97	cubic	-0.334	2.815	-0.008	17.312	0	4.424	4.424	4.424	90	90	90	-4.994	0.7185185185	0.4937555972	8.298	5.554	2.04	-	0.4937555972
BPrO3	B	Pr	0	2	4	0.27	0.85	cubic	-0.294	2.992	-0.407	17.629	0	4.45	4.45	4.45	90	90	90	-4.606	0.6296296296	0.5206877207	8.298	5.46	2.04	1.13	0.5206877207
BPtO3	B	Pt	0	element not in BV	element not in BV	0.27	0.67	cubic	0.667	2.327	0.006	11.79	0	3.892	3.892	3.892	90	90	90	-0.4	0.4962962963	0.5670856364	8.298	9	2.04	2.28	0.5670856364
BPuO3	B	Pu	0	element not in BV	element not in BV	0.27	0.83	cubic	-1.009	2.119	0.6	15.467	0	4.261	4.261	4.261	90	90	90	0.196	0.6148148148	0.5254646723	8.298	6.06	2.04	1.28	0.5254646723
BRbO3	B	Rb	0	not balanced	not balanced	0.27	1.52	cubic	1.836	3.871	-	16.155	0	4.323	4.323	4.323	90	90	90	-15.921	1.1259259259	0.3991334444	8.298	4.177	2.04	0.82	0.3991334444
BReO3	B	Re	0	1	5	0.27	0.58	cubic	-0.466	1.614	0	11.364	0	3.844	3.844	3.844	90	90	90	3.731	0.4296296296	0.5935300443	8.298	7.88	2.04	1.9	0.5935300443
BRhO3	B	Rh	0	2	4	0.27	0.6	cubic	0.416	2.194	0.223	11.27	0	3.834	3.834	3.834	90	90	90	-2.071	0.4444444444	0.5874425567	8.298	7.46	2.04	2.28	0.5874425567
BRuO3	B	Ru	0	1	5	0.27	0.57	cubic	0.072	1.954	0.014	11.119	0	3.817	3.817	3.817	90	90	90	1.369	0.4222222222	0.5966213466	8.298	7.37	2.04	2.2	0.5966213466
BSbO3	B	Sb	0	1	5	0.27	0.6	cubic	-0.284	1.817	-	11.918	0	3.906	3.906	3.906	90	90	90	2.348	0.4444444444	0.5874425567	8.298	8.641	2.04	2.05	0.5874425567
BScO3	B	Sc	0	not balanced	not balanced	0.27	0.75	cubic	-0.576	2.697	-0.001	13.367	0	4.058	4.058	4.058	90	90	90	-5.495	0.5555555556	0.5454823741	8.298	6.54	2.04	1.36	0.5454823741
BSiO3	B	Si	0	2	4	0.27	0.4	cubic	-0.837	1.894	-	8.357	0	3.47	3.47	3.47	90	90	90	0.59	0.2962962963	0.6545788489	8.298	8.151	2.04	1.9	0.6545788489
BSmO3	B	Sm	0	not balanced	not balanced	0.27	0.96	cubic	-0.41	2.913	-0.397	17.464	0	4.436	4.436	4.436	90	90	90	-4.459	0.7111111111	0.4958930673	8.298	5.64	2.04	1.17	0.4958930673
BSnO3	B	Sn	0	2	4	0.27	0.69	cubic	-0.053	2.164	-	13.101	0	4.031	4.031	4.031	90	90	90	-1.197	0.5111111111	0.5615259733	8.298	7.344	2.04	1.96	0.5615259733
BSrO3	B	Sr	0	not balanced	not balanced	0.27	1.18	cubic	0.66	3.408	-	18.084	0	4.488	4.488	4.488	90	90	90	-9.204	0.8740740741	0.452771931	8.298	5.695	2.04	0.95	0.452771931
BTaO3	B	Ta	0	1	5	0.27	0.64	cubic	-1.443	1.307	0	12.282	2.039	3.945	3.945	3.945	90	90	90	5.114	0.4740740741	0.5756346661	8.298	7.89	2.04	1.5	0.5756346661
BTbO3	B	Tb	0	2	4	0.27	0.76	cubic	-0.313	2.836	-0.01	16.383	0	4.343	4.343	4.343	90	90	90	-5.061	0.562962963	0.5428971495	8.298	5.86	2.04	-	0.5428971495
BTcO3	B	Tc	0	element not in BV	element not in BV	0.27	0.6	cubic	-0.377	1.7	-0.002	11.233	0	3.83	3.83	3.83	90	90	90	3.031	0.4444444444	0.5874425567	8.298	7.28	2.04	1.9	0.5874425567
BTeO3	B	Te	0	2	4	0.27	0.97	cubic	0.034	1.93	-	12.935	0	4.014	4.014	4.014	90	90	90	1.175	0.7185185185	0.4937555972	8.298	9.009	2.04	2.1	0.4937555972
BThO3	B	Th	0	2	4	0.27	0.94	cubic	-1.216	2.234	-0.112	17.835	0	4.468	4.468	4.468	90	90	90	-0.903	0.6962962963	0.5002240111	8.298	6.08	2.04	1.3	0.5002240111
BTiO3	B	Ti	0	2	4	0.27	0.61	cubic	-0.984	1.888	-0.005	11.362	0	3.844	3.844	3.844	90	90	90	-1.49	0.4518518519	0.5844454008	8.298	6.82	2.04	1.54	0.5844454008
BTlO3	B	Tl	0	not balanced	not balanced	0.27	1.2	cubic	0.987	2.767	-	14.724	0	4.191	4.191	4.191	90	90	90	-5.993	0.8888888889	0.4492207786	8.298	6.108	2.04	1.62	0.4492207786
BTmO3	B	Tm	0	not balanced	not balanced	0.27	0.96	cubic	-0.539	2.738	0.002	15.502	0	4.264	4.264	4.264	90	90	90	-5.142	0.7111111111	0.4958930673	8.298	6.184	2.04	1.25	0.4958930673
BUO3	B	U	0	1	5	0.27	0.76	cubic	-1.577	1.601	0.2	15.778	1.741	4.289	4.289	4.289	90	90	90	4.164	0.562962963	0.5428971495	8.298	6.05	2.04	1.38	0.5428971495
BVO3	B	V	0	1	5	0.27	0.54	cubic	-0.76	1.928	-0.001	10.263	0	3.716	3.716	3.716	90	90	90	0.246	0.4	0.6060915267	8.298	6.74	2.04	1.63	0.6060915267
BWO3	B	W	0	1	5	0.27	0.62	cubic	-0.908	1.384	0	11.683	0	3.88	3.88	3.88	90	90	90	4.583	0.4592592593	0.5814786729	8.298	7.98	2.04	2.36	0.5814786729
BYO3	B	Y	0	not balanced	not balanced	0.27	0.9	cubic	-0.431	2.936	0	16.42	0	4.346	4.346	4.346	90	90	90	-5.185	0.6666666667	0.5091168825	8.298	6.38	2.04	1.22	0.5091168825
BYbO3	B	Yb	0	not balanced	not balanced	0.27	0.95	cubic	0.286	3.036	-	14.632	0	4.182	4.182	4.182	90	90	90	-7.777	0.7037037037	0.4980491241	8.298	6.254	2.04	-	0.4980491241
BZnO3	B	Zn	0	not balanced	not balanced	0.27	0.74	cubic	0.757	2.783	-	10.567	0	3.752	3.752	3.752	90	90	90	-7.79	0.5481481481	0.5480923376	8.298	9.394	2.04	1.65	0.5480923376
BZrO3	B	Zr	0	2	4	0.27	0.72	cubic	-1.084	1.999	0.001	14.199	0	4.141	4.141	4.141	90	90	90	-1.32	0.5333333333	0.5533879157	8.298	6.84	2.04	1.33	0.5533879157
BaAcO3	Ba	Ac	0	element not in BV	element not in BV	1.61	1.12	orthorhombic	-2.857	0.106	0.2	19.583	0	6.449	6.603	9.198	90	90	90	0.61	0.8296296296	0.8473830252	5.212	5.17	0.89	1.1	0.8473830252
BaAgO3	Ba	Ag	0	not balanced	not balanced	1.61	0.95	rhombohedral	-1.26	0.117	-	14.381	0	5.838	5.838	5.838	61	61	61	0.032	0.7037037037	0.9100156836	5.212	7.576	0.89	1.93	0.9100156836
BaAlO3	Ba	Al	0	not balanced	not balanced	1.61	0.54	cubic	-2.721	0.218	-	12.057	0	3.921	3.921	3.921	90	90	90	0.638	0.4	1.1074264933	5.212	5.986	0.89	1.61	1.1074264933
BaAsO3	Ba	As	0	not balanced	not balanced	1.61	0.52	cubic	-2.06	0.282	-	13.2	0	4.041	4.041	4.041	90	90	90	2.226	0.3851851852	1.1192706269	5.212	9.81	0.89	2.18	1.1192706269
BaAuO3	Ba	Au	0	element not in BV	element not in BV	1.61	0.93	orthorhombic	-1.309	0.223	-	14.591	0	5.852	5.883	8.478	90	90	90	0.54	0.6888888889	0.9179982773	5.212	9.225	0.89	2.54	0.9179982773
BaBO3	Ba	B	0	not balanced	not balanced	1.61	0.27	cubic	-1.399	1.291	-	10.375	0	3.73	3.73	3.73	90	90	90	-1.864	0.2	1.2919975755	5.212	8.298	0.89	2.04	1.2919975755
Ba2O3	Ba	Ba	0	not balanced	not balanced	1.61	1.35	cubic	-1.781	0.564	-	20.209	0	4.658	4.658	4.658	90	90	90	-0.983	1	0.7751985453	5.212	5.212	0.89	0.89	0.7751985453
BaBeO3	Ba	Be	0	not balanced	not balanced	1.61	0.45	cubic	-1.82	0.638	-	11.231	0	3.829	3.829	3.829	90	90	90	-1.532	0.3333333333	1.162797818	5.212	9.322	0.89	1.57	1.162797818
BaBiO3	Ba	Bi	0	not balanced	not balanced	1.61	0.9	rhombohedral	-2.066	0.005	-	16.717	0	6.165	6.165	6.165	60.4	60.4	60.4	1.929	0.6666666667	0.9302382544	5.212	7.289	0.89	2.02	0.9302382544
BaCaO3	Ba	Ca	0	not balanced	not balanced	1.61	1	orthorhombic	-2.118	0.431	-	16.973	0	6.124	6.367	8.705	90	90	90	-1.09	0.7407407407	0.8906536478	5.212	6.113	0.89	1	0.8906536478
BaCdO3	Ba	Cd	0	not balanced	not balanced	1.61	0.95	orthorhombic	-1.482	0.284	-	15.259	0	5.953	6.062	8.457	90	90	90	-0.437	0.7037037037	0.9100156836	5.212	8.993	0.89	1.69	0.9100156836
BaCeO3	Ba	Ce	1	2	4	1.61	0.87	orthorhombic	-2.784	0.15	0.2	18.712	0	6.355	6.496	9.066	90	90	90	-0.006	0.6444444444	0.9428090416	5.212	5.54	0.89	1.12	0.9428090416
BaCoO3	Ba	Co	0	2	4	1.61	0.53	orthorhombic	-1.842	0.111	0.673	12.761	0	5.642	5.646	8.012	90	90	90	0.663	0.3925925926	1.1133170597	5.212	7.86	0.89	1.88	1.1133170597
BaCrO3	Ba	Cr	0	2	4	1.61	0.55	orthorhombic	-2.461	0.123	0.4	12.39	0.258	5.607	5.607	7.882	90	90	90	1.778	0.4074074074	1.1015979328	5.212	6.766	0.89	1.66	1.1015979328
BaCsO3	Ba	Cs	0	not balanced	not balanced	1.61	1.67	cubic	-0.977	0.779	-	19.097	0	4.571	4.571	4.571	90	90	90	-0.67	1.237037037	0.6930583021	5.212	3.894	0.89	0.79	0.6930583021
BaCuO3	Ba	Cu	0	not balanced	not balanced	1.61	0.68	rhombohedral	-1.458	0.135	-	12.5	0	5.615	5.615	5.615	59.9	59.9	59.9	-0.068	0.5037037037	1.0310522524	5.212	7.726	0.89	1.9	1.0310522524
BaDyO3	Ba	Dy	0	not balanced	not balanced	1.61	0.99	orthorhombic	-2.981	0.119	0.2	16.739	0	6.177	6.199	8.743	90	90	90	0.203	0.7333333333	0.89445986	5.212	5.94	0.89	1.22	0.89445986
BaErO3	Ba	Er	0	not balanced	not balanced	1.61	0.89	orthorhombic	-3.016	0.108	0.2	16.443	0	6.145	6.159	8.689	90	90	90	0.302	0.6592592593	0.9343911037	5.212	6.101	0.89	1.24	0.9343911037
BaEuO3	Ba	Eu	0	not balanced	not balanced	1.61	1.06	orthorhombic	-2.298	0.331	0.4	17.647	0	6.296	6.422	8.729	90	90	90	-0.631	0.7851851852	0.8684796981	5.212	5.67	0.89	-	0.8684796981
BaFeO3	Ba	Fe	0	2	4	1.61	0.59	cubic	-2.095	0	0.826	12.547	0	3.973	3.973	3.973	90	90	90	1.185	0.437037037	1.0788845734	5.212	7.87	0.89	1.83	1.0788845734
BaGaO3	Ba	Ga	0	not balanced	not balanced	1.61	0.62	cubic	-2.147	0.084	-	13.026	0	4.023	4.023	4.023	90	90	90	0.071	0.4592592593	1.062454859	5.212	5.999	0.89	1.81	1.062454859
BaGdO3	Ba	Gd	0	not balanced	not balanced	1.61	0.94	orthorhombic	-2.943	0.134	0.2	17.124	0	6.207	6.271	8.798	90	90	90	-	0.6962962963	0.9139895512	5.212	6.15	0.89	1.2	0.9139895512
BaGeO3	Ba	Ge	0	2	4	1.61	0.53	rhombohedral	-2.299	0.226	-	12.316	0	5.585	5.585	5.585	60	60	60	3.341	0.3925925926	1.1133170597	5.212	7.899	0.89	2.01	1.1133170597
BaHfO3	Ba	Hf	1	2	4	1.61	0.71	cubic	-3.625	-0.247	0	14.549	3.687	4.174	4.174	4.174	90	90	90	6.962	0.5259259259	1.0160369283	5.212	6.65	0.89	1.3	1.0160369283
BaHgO3	Ba	Hg	0	not balanced	not balanced	1.61	1.11	orthorhombic	-1.256	0.197	-	15.617	0	6.004	6.09	8.543	90	90	90	-0.106	0.8222222222	0.8508276717	5.212	10.437	0.89	2	0.8508276717
BaHoO3	Ba	Ho	0	not balanced	not balanced	1.61	0.9	orthorhombic	-2.999	0.118	0.2	16.584	0	6.159	6.171	8.727	90	90	90	0.243	0.6666666667	0.9302382544	5.212	6.018	0.89	1.23	0.9302382544
BaInO3	Ba	In	0	not balanced	not balanced	1.61	0.8	cubic	-1.998	0.123	-	15.248	0	4.24	4.24	4.24	90	90	90	-0.026	0.5925925926	0.9735051499	5.212	5.786	0.89	1.78	0.9735051499
BaIrO3	Ba	Ir	0	2	4	1.61	0.63	orthorhombic	-1.727	0.121	0.053	13.345	0	5.703	5.773	8.106	90	90	90	2.572	0.4666666667	1.0570889254	5.212	9.1	0.89	2.2	1.0570889254
BaKO3	Ba	K	0	not balanced	not balanced	1.61	1.38	cubic	-0.736	1.041	-	17.616	0	4.449	4.449	4.449	90	90	90	-2.699	1.0222222222	0.76667988	5.212	4.341	0.89	0.82	0.76667988
BaLaO3	Ba	La	0	not balanced	not balanced	1.61	1.03	orthorhombic	-2.903	0.132	0.2	18.41	0	6.34	6.441	9.017	90	90	90	0.259	0.762962963	0.8794269211	5.212	5.58	0.89	1.1	0.8794269211
BaLiO3	Ba	Li	0	not balanced	not balanced	1.61	0.76	cubic	-1.359	0.56	-	12.471	0	3.965	3.965	3.965	90	90	90	-1.374	0.562962963	0.9919602238	5.212	5.392	0.89	0.98	0.9919602238
BaLuO3	Ba	Lu	0	not balanced	not balanced	1.61	0.86	orthorhombic	-3.068	0.095	0.2	15.95	0	6.085	6.087	8.613	90	90	90	0.483	0.637037037	0.9470751458	5.212	5.4259	0.89	1.27	0.9470751458
BaMgO3	Ba	Mg	0	not balanced	not balanced	1.61	0.72	rhombohedral	-2.112	0.337	-	13.482	0	5.755	5.755	5.755	60	60	60	-0.626	0.5333333333	1.0111285373	5.212	7.646	0.89	1.31	1.0111285373
BaMnO3	Ba	Mn	0	2	4	1.61	0.53	orthorhombic	-2.269	0.111	0.598	12.644	0	5.626	5.638	7.972	90	90	90	1.152	0.3925925926	1.1133170597	5.212	7.435	0.89	1.55	1.1133170597
BaMoO3	Ba	Mo	1	2	4	1.61	0.65	cubic	-2.585	0.004	0	13.348	0	4.056	4.056	4.056	90	90	90	5.505	0.4814814815	1.0465180362	5.212	7.099	0.89	2.16	1.0465180362
BaNaO3	Ba	Na	0	not balanced	not balanced	1.61	1.02	cubic	-1.066	0.739	-	15.119	0	4.228	4.228	4.228	90	90	90	-1.796	0.7555555556	0.8831375833	5.212	5.139	0.89	0.93	0.8831375833
BaNbO3	Ba	Nb	1	2	4	1.61	0.68	cubic	-3.016	-0.035	0	14.034	0	4.125	4.125	4.125	90	90	90	6.121	0.5037037037	1.0310522524	5.212	6.88	0.89	1.6	1.0310522524
BaNdO3	Ba	Nd	0	not balanced	not balanced	1.61	0.98	orthorhombic	-2.841	0.147	0.2	18.073	0	6.3	6.404	8.959	90	90	90	0.042	0.7259259259	0.8982987435	5.212	5.53	0.89	1.14	0.8982987435
BaNiO3	Ba	Ni	0	2	4	1.61	0.48	orthorhombic	-1.591	0.177	-0.001	12.698	0	5.625	5.659	7.979	90	90	90	0.252	0.3555555556	1.1437355586	5.212	7.635	0.89	1.91	1.1437355586
BaNpO3	Ba	Np	1	element not in BV	element not in BV	1.61	0.86	orthorhombic	-3.389	-0.089	0.6	17.299	2.57	6.233	6.273	8.849	90	90	90	4.436	0.637037037	0.9470751458	5.212	6.19	0.89	1.36	0.9470751458
BaOsO3	Ba	Os	0	element not in BV	element not in BV	1.61	0.57	cubic	-1.874	-0.103	0.193	13.13	0	4.034	4.034	4.034	90	90	90	3.671	0.4222222222	1.0901229543	5.212	8.7	0.89	2.2	1.0901229543
BaPaO3	Ba	Pa	1	element not in BV	element not in BV	1.61	0.91	orthorhombic	-3.153	-0.219	0.2	17.997	2.695	6.316	6.361	8.959	90	90	90	6.391	0.6740740741	0.9261221559	5.212	5.89	0.89	1.5	0.9261221559
BaPbO3	Ba	Pb	1	2	4	1.61	0.78	orthorhombic	-1.947	-0.066	-	16.081	0.618	6.088	6.12	8.633	90	90	90	1.793	0.5777777778	0.9826460433	5.212	7.416	0.89	2.33	0.9826460433
BaPdO3	Ba	Pd	0	2	4	1.61	0.62	orthorhombic	-1.536	-0.005	-	13.648	0	5.733	5.793	8.219	90	90	90	0.534	0.4592592593	1.062454859	5.212	8.34	0.89	2.2	1.062454859
BaPmO3	Ba	Pm	0	element not in BV	element not in BV	1.61	0.97	orthorhombic	-2.872	0.144	0.2	17.779	0	6.265	6.366	8.915	90	90	90	0.072	0.7185185185	0.9021707208	5.212	5.554	0.89	-	0.9021707208
BaPrO3	Ba	Pr	1	2	4	1.61	0.85	orthorhombic	-2.815	0.149	0.2	18.356	0	6.323	6.446	9.008	90	90	90	0.014	0.6296296296	0.9513800329	5.212	5.46	0.89	1.13	0.9513800329
BaPtO3	Ba	Pt	0	element not in BV	element not in BV	1.61	0.67	orthorhombic	-1.587	0.019	0	13.759	0.257	5.743	5.83	8.218	90	90	90	1.235	0.4962962963	1.0361564714	5.212	9	0.89	2.28	1.0361564714
BaPuO3	Ba	Pu	1	element not in BV	element not in BV	1.61	0.83	rhombohedral	-3.3	0	0.8	17.022	2.12	6.197	6.197	6.197	60.5	60.5	60.5	4.205	0.6148148148	0.9601082901	5.212	6.06	0.89	1.28	0.9601082901
BaRbO3	Ba	Rb	0	not balanced	not balanced	1.61	1.52	cubic	-0.745	1.007	-	17.9	0	4.473	4.473	4.473	90	90	90	-2.03	1.1259259259	0.7292808614	5.212	4.177	0.89	0.82	0.7292808614
BaReO3	Ba	Re	0	2	4	1.61	0.63	cubic	-2.199	0.134	0.005	13.167	0	4.038	4.038	4.038	90	90	90	4.794	0.4666666667	1.0570889254	5.212	7.88	0.89	1.9	1.0570889254
BaRhO3	Ba	Rh	0	2	4	1.61	0.6	orthorhombic	-1.756	0.076	0.188	13.279	0	5.705	5.751	8.095	90	90	90	1.905	0.4444444444	1.073351832	5.212	7.46	0.89	2.28	1.073351832
BaRuO3	Ba	Ru	0	2	4	1.61	0.62	cubic	-1.953	0.071	0.389	13.15	0	4.036	4.036	4.036	90	90	90	3.303	0.4592592593	1.062454859	5.212	7.37	0.89	2.2	1.062454859
BaSbO3	Ba	Sb	0	not balanced	not balanced	1.61	0.68	cubic	-2.254	0.063	-	15.293	0	4.244	4.244	4.244	90	90	90	2.979	0.5037037037	1.0310522524	5.212	8.641	0.89	2.05	1.0310522524
BaScO3	Ba	Sc	0	not balanced	not balanced	1.61	0.75	cubic	-3.043	0.066	0.2	14.6	0	4.179	4.179	4.179	90	90	90	0.463	0.5555555556	0.996683844	5.212	6.54	0.89	1.36	0.996683844
BaSiO3	Ba	Si	0	not balanced	not balanced	1.61	0.4	cubic	-2.68	0.524	-	11.084	1.289	3.813	3.813	3.813	90	90	90	4.872	0.2962962963	1.1960206127	5.212	8.151	0.89	1.9	1.1960206127
BaSmO3	Ba	Sm	0	not balanced	not balanced	1.61	0.96	orthorhombic	-2.888	0.142	0.2	17.603	0	6.261	6.335	8.877	90	90	90	0.076	0.7111111111	0.9060762218	5.212	5.64	0.89	1.17	0.9060762218
BaSnO3	Ba	Sn	1	2	4	1.61	0.69	cubic	-2.443	-0.052	-	14.338	0.883	4.154	4.154	4.154	90	90	90	4.152	0.5111111111	1.0259980747	5.212	7.344	0.89	1.96	1.0259980747
BaSrO3	Ba	Sr	0	not balanced	not balanced	1.61	1.18	cubic	-1.869	0.58	-	18.594	0	4.53	4.53	4.53	90	90	90	-1.287	0.8740740741	0.8272869851	5.212	5.695	0.89	0.95	0.8272869851
BaTaO3	Ba	Ta	0	2	4	1.61	0.68	cubic	-3.108	0.042	0	13.824	0	4.104	4.104	4.104	90	90	90	6.487	0.5037037037	1.0310522524	5.212	7.89	0.89	1.5	1.0310522524
BaTbO3	Ba	Tb	1	2	4	1.61	0.76	orthorhombic	-2.831	0.13	0.199	16.947	0	6.189	6.243	8.773	90	90	90	0.154	0.562962963	0.9919602238	5.212	5.86	0.89	-	0.9919602238
BaTcO3	Ba	Tc	0	element not in BV	element not in BV	1.61	0.6	rhombohedral	-2.254	0.056	0.065	13.076	0	5.699	5.699	5.699	60	60	60	4.347	0.4444444444	1.073351832	5.212	7.28	0.89	1.9	1.073351832
BaTeO3	Ba	Te	0	2	4	1.61	0.97	tetragonal	-2.056	0.129	-	16.187	0.743	4.249	4.249	4.483	90	90	90	3.391	0.7185185185	0.9021707208	5.212	9.009	0.89	2.1	0.9021707208
BaThO3	Ba	Th	1	2	4	1.61	0.94	orthorhombic	-3.62	-0.004	0	18.557	4.363	6.369	6.443	9.045	90	90	90	6.151	0.6962962963	0.9139895512	5.212	6.08	0.89	1.3	0.9139895512
BaTiO3	Ba	Ti	1	2	4	1.61	0.61	tetragonal	-3.288	-0.03	0	13.029	1.68	3.987	3.987	4.099	90	90	90	5.357	0.4518518519	1.0678755471	5.212	6.82	0.89	1.54	1.0678755471
BaTlO3	Ba	Tl	0	not balanced	not balanced	1.61	1.2	orthorhombic	-1.548	0.136	-	16.086	0	6.065	6.147	8.63	90	90	90	-0.202	0.8888888889	0.8207984597	5.212	6.108	0.89	1.62	0.8207984597
BaTmO3	Ba	Tm	0	not balanced	not balanced	1.61	0.96	orthorhombic	-3.04	0.103	0.199	16.243	0	6.128	6.128	8.65	90	90	90	0.343	0.7111111111	0.9060762218	5.212	6.184	0.89	1.25	0.9060762218
BaUO3	Ba	U	1	2	4	1.61	0.89	orthorhombic	-3.46	-0.094	0.4	17.58	2.645	6.256	6.32	8.893	90	90	90	5.448	0.6592592593	0.9343911037	5.212	6.05	0.89	1.38	0.9343911037
BaVO3	Ba	V	0	2	4	1.61	0.58	orthorhombic	-2.801	0.065	0.2	12.693	0	5.583	5.584	8.142	90	90	90	3.522	0.4296296296	1.0844746489	5.212	6.74	0.89	1.63	1.0844746489
BaWO3	Ba	W	0	2	4	1.61	0.66	cubic	-2.57	0.157	0	13.372	0	4.059	4.059	4.059	90	90	90	5.861	0.4888888889	1.0413114788	5.212	7.98	0.89	2.36	1.0413114788
BaYO3	Ba	Y	0	not balanced	not balanced	1.61	0.9	orthorhombic	-2.957	0.129	0.2	16.909	0	6.185	6.242	8.759	90	90	90	0.106	0.6666666667	0.9302382544	5.212	6.38	0.89	1.22	0.9302382544
BaYbO3	Ba	Yb	0	not balanced	not balanced	1.61	0.95	rhombohedral	-2.276	0.398	-	15.993	0	6.026	6.026	6.026	61.5	61.5	61.5	-0.463	0.7037037037	0.9100156836	5.212	6.254	0.89	-	0.9100156836
BaZnO3	Ba	Zn	0	not balanced	not balanced	1.61	0.74	cubic	-1.664	0.267	-	13.177	0	4.039	4.039	4.039	90	90	90	-0.437	0.5481481481	1.0014526662	5.212	9.394	0.89	1.65	1.0014526662
BaZrO3	Ba	Zr	1	2	4	1.61	0.72	cubic	-3.477	-0.096	0	15.082	3.108	4.225	4.225	4.225	90	90	90	6.582	0.5333333333	1.0111285373	5.212	6.84	0.89	1.33	1.0111285373
BeAcO3	Be	Ac	0	element not in BV	element not in BV	0.45	1.12	rhombohedral	-2.764	0.213	0.2	14.664	0	6.294	6.294	6.294	52.8	52.8	52.8	-5.221	0.8296296296	0.5153004883	9.322	5.17	1.57	1.1	0.5153004883
BeAgO3	Be	Ag	0	not balanced	not balanced	0.45	0.95	cubic	0.433	1.732	-	12.136	0	3.93	3.93	3.93	90	90	90	-4.424	0.7037037037	0.5533879157	9.322	7.576	1.57	1.93	0.5533879157
BeAlO3	Be	Al	0	not balanced	not balanced	0.45	0.54	cubic	-1.523	1.308	-	9.197	0	3.583	3.583	3.583	90	90	90	-2.544	0.4	0.6734350297	9.322	5.986	1.57	1.61	0.6734350297
BeAsO3	Be	As	0	not balanced	not balanced	0.45	0.52	cubic	-0.63	1.393	-	10.221	0	3.711	3.711	3.711	90	90	90	0.562	0.3851851852	0.6806375434	9.322	9.81	1.57	2.18	0.6806375434
BeAuO3	Be	Au	0	element not in BV	element not in BV	0.45	0.93	cubic	0.404	1.731	-	12.483	0	3.967	3.967	3.967	90	90	90	-3.962	0.6888888889	0.5582421957	9.322	9.225	1.57	2.54	0.5582421957
BeBO3	Be	B	0	not balanced	not balanced	0.45	0.27	cubic	-0.834	1.664	-	6.77	0	3.235	3.235	3.235	90	90	90	-3.292	0.2	0.7856742013	9.322	8.298	1.57	2.04	0.7856742013
BeBaO3	Be	Ba	0	not balanced	not balanced	0.45	1.35	cubic	0.174	2.632	-	18.605	0	4.531	4.531	4.531	90	90	90	-10.116	1	0.4714045208	9.322	5.212	1.57	0.89	0.4714045208
Be2O3	Be	Be	0	not balanced	not balanced	0.45	0.45	cubic	-0.854	1.519	-	7.47	0	3.343	3.343	3.343	90	90	90	-5.051	0.3333333333	0.7071067812	9.322	9.322	1.57	1.57	0.7071067812
BeBiO3	Be	Bi	0	not balanced	not balanced	0.45	0.9	cubic	-0.286	1.672	-	14.502	0	4.17	4.17	4.17	90	90	90	-3.488	0.6666666667	0.5656854249	9.322	7.289	1.57	2.02	0.5656854249
BeCaO3	Be	Ca	0	not balanced	not balanced	0.45	1	orthorhombic	-2.398	0.093	-	10.423	2.65	5.074	5.731	7.168	90	90	90	-9.03	0.7407407407	0.5416137047	9.322	6.113	1.57	1	0.5416137047
BeCdO3	Be	Cd	0	not balanced	not balanced	0.45	0.95	cubic	0.302	1.983	-	12.96	0	4.017	4.017	4.017	90	90	90	-6.894	0.7037037037	0.5533879157	9.322	8.993	1.57	1.69	0.5533879157
BeCeO3	Be	Ce	0	2	4	0.45	0.87	rhombohedral	-2.693	0.254	0.2	14.01	0	6.248	6.248	6.248	52	52	52	-6.265	0.6444444444	0.5733298226	9.322	5.54	1.57	1.12	0.5733298226
BeCoO3	Be	Co	0	2	4	0.45	0.53	cubic	-0.402	1.411	0.465	9.284	0	3.594	3.594	3.594	90	90	90	-2.203	0.3925925926	0.6770171309	9.322	7.86	1.57	1.88	0.6770171309
BeCrO3	Be	Cr	0	2	4	0.45	0.55	cubic	-1.06	1.393	0.399	10.041	0	3.689	3.689	3.689	90	90	90	-1.02	0.4074074074	0.6698906348	9.322	6.766	1.57	1.66	0.6698906348
BeCsO3	Be	Cs	0	not balanced	not balanced	0.45	1.67	cubic	0.936	2.765	-	16.756	0	4.376	4.376	4.376	90	90	90	-3.491	1.237037037	0.4214543729	9.322	3.894	1.57	0.79	0.4214543729
BeCuO3	Be	Cu	0	not balanced	not balanced	0.45	0.68	cubic	-0.098	1.411	-	9.484	0	3.62	3.62	3.62	90	90	90	-4.049	0.5037037037	0.6269912345	9.322	7.726	1.57	1.9	0.6269912345
BeDyO3	Be	Dy	0	not balanced	not balanced	0.45	0.99	cubic	-1.094	2.018	0.206	15.281	0	4.243	4.243	4.243	90	90	90	-5.202	0.7333333333	0.5439282932	9.322	5.94	1.57	1.22	0.5439282932
BeErO3	Be	Er	0	not balanced	not balanced	0.45	0.89	cubic	-1.158	1.977	0.205	14.847	0	4.203	4.203	4.203	90	90	90	-4.972	0.6592592593	0.5682108063	9.322	6.101	1.57	1.24	0.5682108063
BeEuO3	Be	Eu	0	not balanced	not balanced	0.45	1.06	orthorhombic	-2.554	0.003	0	10.738	2.446	5.065	5.911	7.173	90	90	90	-8.264	0.7851851852	0.5281295461	9.322	5.67	1.57	-	0.5281295461
BeFeO3	Be	Fe	0	2	4	0.45	0.59	cubic	-0.705	1.307	0.8	9.87	0	3.668	3.668	3.668	90	90	90	-1.666	0.437037037	0.6560784568	9.322	7.87	1.57	1.83	0.6560784568
BeGaO3	Be	Ga	0	not balanced	not balanced	0.45	0.62	cubic	-0.692	1.545	-	10.448	0	3.738	3.738	3.738	90	90	90	-3.77	0.4592592593	0.6460874143	9.322	5.999	1.57	1.81	0.6460874143
BeGdO3	Be	Gd	0	not balanced	not balanced	0.45	0.94	orthorhombic	-2.873	0.21	0	10.575	0.238	4.741	5.537	8.056	90	90	90	-5.439	0.6962962963	0.5558044568	9.322	6.15	1.57	1.2	0.5558044568
BeGeO3	Be	Ge	0	2	4	0.45	0.53	cubic	-1.002	1.318	-	9.656	0	3.641	3.641	3.641	90	90	90	1.025	0.3925925926	0.6770171309	9.322	7.899	1.57	2.01	0.6770171309
BeHfO3	Be	Hf	0	2	4	0.45	0.71	cubic	-1.942	1.548	0	13.036	0	4.024	4.024	4.024	90	90	90	-0.712	0.5259259259	0.6178602942	9.322	6.65	1.57	1.3	0.6178602942
BeHgO3	Be	Hg	0	not balanced	not balanced	0.45	1.11	cubic	0.554	1.922	-	13.51	0	4.073	4.073	4.073	90	90	90	-8.183	0.8222222222	0.5173952057	9.322	10.437	1.57	2	0.5173952057
BeHoO3	Be	Ho	0	not balanced	not balanced	0.45	0.9	cubic	-1.127	1.996	0.206	15.049	0	4.222	4.222	4.222	90	90	90	-5.075	0.6666666667	0.5656854249	9.322	6.018	1.57	1.23	0.5656854249
BeInO3	Be	In	0	not balanced	not balanced	0.45	0.8	cubic	-0.243	1.866	-	13.188	0	4.04	4.04	4.04	90	90	90	-4.696	0.5925925926	0.5919963749	9.322	5.786	1.57	1.78	0.5919963749
BeIrO3	Be	Ir	0	2	4	0.45	0.63	cubic	-0.197	1.628	0.06	11.415	0	3.85	3.85	3.85	90	90	90	-0.806	0.4666666667	0.6428243465	9.322	9.1	1.57	2.2	0.6428243465
BeKO3	Be	K	0	not balanced	not balanced	0.45	1.38	cubic	1.24	3.075	-	14.215	0	4.142	4.142	4.142	90	90	90	-17.883	1.0222222222	0.4662242513	9.322	4.341	1.57	0.82	0.4662242513
BeLaO3	Be	La	0	not balanced	not balanced	0.45	1.03	orthorhombic	-2.872	0.171	0	11.458	0.262	4.859	5.637	8.366	90	90	90	-5.623	0.762962963	0.5347866412	9.322	5.58	1.57	1.1	0.5347866412
BeLiO3	Be	Li	0	not balanced	not balanced	0.45	0.76	cubic	-0.004	1.898	-	8.133	0	3.439	3.439	3.439	90	90	90	-8.178	0.562962963	0.603219055	9.322	5.392	1.57	0.98	0.603219055
BeLuO3	Be	Lu	0	not balanced	not balanced	0.45	0.86	cubic	-1.259	1.908	0.203	14.291	0	4.15	4.15	4.15	90	90	90	-4.57	0.637037037	0.5759240752	9.322	5.4259	1.57	1.27	0.5759240752
BeMgO3	Be	Mg	0	not balanced	not balanced	0.45	0.72	cubic	-0.557	1.825	-	10.552	0	3.751	3.751	3.751	90	90	90	-5.252	0.5333333333	0.6148754619	9.322	7.646	1.57	1.31	0.6148754619
BeMnO3	Be	Mn	0	2	4	0.45	0.53	cubic	-0.913	1.324	0.618	9.779	0	3.657	3.657	3.657	90	90	90	-1.718	0.3925925926	0.6770171309	9.322	7.435	1.57	1.55	0.6770171309
BeMoO3	Be	Mo	0	2	4	0.45	0.65	cubic	-1.171	1.308	-0.006	11.622	0	3.873	3.873	3.873	90	90	90	2.844	0.4814814815	0.6363961031	9.322	7.099	1.57	2.16	0.6363961031
BeNaO3	Be	Na	0	not balanced	not balanced	0.45	1.02	cubic	0.749	2.562	-	11.924	0	3.907	3.907	3.907	90	90	90	-6.244	0.7555555556	0.537043125	9.322	5.139	1.57	0.93	0.537043125
BeNbO3	Be	Nb	0	2	4	0.45	0.68	cubic	-1.581	1.237	-0.121	12.464	0	3.965	3.965	3.965	90	90	90	0.656	0.5037037037	0.6269912345	9.322	6.88	1.57	1.6	0.6269912345
BeNdO3	Be	Nd	0	not balanced	not balanced	0.45	0.98	rhombohedral	-2.716	0.344	0.2	13.129	0	5.968	5.968	5.968	54.6	54.6	54.6	-5.982	0.7259259259	0.5462627494	9.322	5.53	1.57	1.14	0.5462627494
BeNiO3	Be	Ni	0	2	4	0.45	0.48	cubic	-0.235	1.448	0.007	9.284	0	3.594	3.594	3.594	90	90	90	-3.345	0.3555555556	0.6955148667	9.322	7.635	1.57	1.91	0.6955148667
BeNpO3	Be	Np	0	element not in BV	element not in BV	0.45	0.86	rhombohedral	-3.065	0.348	0.6	12.345	0	5.995	5.995	5.995	51.9	51.9	51.9	2.367	0.637037037	0.5759240752	9.322	6.19	1.57	1.36	0.5759240752
BeOsO3	Be	Os	0	element not in BV	element not in BV	0.45	0.57	cubic	-0.453	1.43	0.119	11.322	0	3.84	3.84	3.84	90	90	90	0.808	0.4222222222	0.6629126074	9.322	8.7	1.57	2.2	0.6629126074
BePaO3	Be	Pa	0	element not in BV	element not in BV	0.45	0.91	cubic	-1.738	1.308	0.001	16.397	0	4.344	4.344	4.344	90	90	90	4.253	0.6740740741	0.5631823921	9.322	5.89	1.57	1.5	0.5631823921
BePbO3	Be	Pb	0	2	4	0.45	0.78	cubic	-0.096	1.76	-	14.091	0	4.13	4.13	4.13	90	90	90	-3.813	0.5777777778	0.5975550264	9.322	7.416	1.57	2.33	0.5975550264
BePdO3	Be	Pd	0	2	4	0.45	0.62	cubic	0.094	1.54	-	11.465	0	3.856	3.856	3.856	90	90	90	-3.355	0.4592592593	0.6460874143	9.322	8.34	1.57	2.2	0.6460874143
BePmO3	Be	Pm	0	element not in BV	element not in BV	0.45	0.97	orthorhombic	-2.836	0.189	0	10.952	0.36	4.75	5.662	8.144	90	90	90	-5.832	0.7185185185	0.5486173302	9.322	5.554	1.57	-	0.5486173302
BePrO3	Be	Pr	0	2	4	0.45	0.85	orthorhombic	-2.803	0.172	0	11.293	0	4.795	5.754	8.187	90	90	90	-6.027	0.6296296296	0.5785419119	9.322	5.46	1.57	1.13	0.5785419119
BePtO3	Be	Pt	0	element not in BV	element not in BV	0.45	0.67	cubic	0.062	1.693	0.063	11.782	0	3.891	3.891	3.891	90	90	90	-1.793	0.4962962963	0.6300951516	9.322	9	1.57	2.28	0.6300951516
BePuO3	Be	Pu	0	element not in BV	element not in BV	0.45	0.83	cubic	-1.444	1.699	0.69	15.673	0	4.279	4.279	4.279	90	90	90	-1.6	0.6148148148	0.5838496358	9.322	6.06	1.57	1.28	0.5838496358
BeRbO3	Be	Rb	0	not balanced	not balanced	0.45	1.52	cubic	1.215	3.038	-	14.917	0	4.209	4.209	4.209	90	90	90	-17.157	1.1259259259	0.4434816049	9.322	4.177	1.57	0.82	0.4434816049
BeReO3	Be	Re	0	2	4	0.45	0.63	cubic	-0.851	1.361	0.006	11.423	0	3.851	3.851	3.851	90	90	90	1.989	0.4666666667	0.6428243465	9.322	7.88	1.57	1.9	0.6428243465
BeRhO3	Be	Rh	0	2	4	0.45	0.6	cubic	-0.191	1.618	0.246	11.255	0	3.832	3.832	3.832	90	90	90	-1.58	0.4444444444	0.6527139519	9.322	7.46	1.57	2.28	0.6527139519
BeRuO3	Be	Ru	0	2	4	0.45	0.62	cubic	-0.442	1.505	0.393	11.219	0	3.828	3.828	3.828	90	90	90	0.043	0.4592592593	0.6460874143	9.322	7.37	1.57	2.2	0.6460874143
BeSbO3	Be	Sb	0	2	4	0.45	0.68	cubic	-0.721	1.456	-	12.302	0	3.947	3.947	3.947	90	90	90	-0.43	0.5037037037	0.6269912345	9.322	8.641	1.57	2.05	0.6269912345
BeScO3	Be	Sc	0	not balanced	not balanced	0.45	0.75	cubic	-1.343	1.747	0	12.616	0	3.981	3.981	3.981	90	90	90	-4.176	0.5555555556	0.6060915267	9.322	6.54	1.57	1.36	0.6060915267
BeSiO3	Be	Si	0	2	4	0.45	0.4	cubic	-1.794	1.243	-	8.185	0.352	3.446	3.446	3.446	90	90	90	4.114	0.2962962963	0.7273098321	9.322	8.151	1.57	1.9	0.7273098321
BeSmO3	Be	Sm	0	not balanced	not balanced	0.45	0.96	cubic	-0.928	2.109	0.213	16.605	0	4.362	4.362	4.362	90	90	90	-5.733	0.7111111111	0.550992297	9.322	5.64	1.57	1.17	0.550992297
BeSnO3	Be	Sn	0	2	4	0.45	0.69	cubic	-0.796	1.562	-	12.497	0	3.968	3.968	3.968	90	90	90	-1.064	0.5111111111	0.6239177481	9.322	7.344	1.57	1.96	0.6239177481
BeSrO3	Be	Sr	0	not balanced	not balanced	0.45	1.18	cubic	0.092	2.574	-	16.643	0	4.366	4.366	4.366	90	90	90	-10.413	0.8740740741	0.5030799234	9.322	5.695	1.57	0.95	0.5030799234
BeTaO3	Be	Ta	0	2	4	0.45	0.68	cubic	-1.819	1.121	-0.148	12.253	0	3.942	3.942	3.942	90	90	90	1.696	0.5037037037	0.6269912345	9.322	7.89	1.57	1.5	0.6269912345
BeTbO3	Be	Tb	0	2	4	0.45	0.76	cubic	-0.928	2.038	0.207	15.561	0	4.269	4.269	4.269	90	90	90	-5.319	0.562962963	0.603219055	9.322	5.86	1.57	-	0.603219055
BeTcO3	Be	Tc	0	element not in BV	element not in BV	0.45	0.6	cubic	-0.81	1.397	0.006	11.28	0	3.835	3.835	3.835	90	90	90	1.619	0.4444444444	0.6527139519	9.322	7.28	1.57	1.9	0.6527139519
BeTeO3	Be	Te	0	2	4	0.45	0.97	cubic	-0.373	1.593	-	13.261	0	4.048	4.048	4.048	90	90	90	-0.192	0.7185185185	0.5486173302	9.322	9.009	1.57	2.1	0.5486173302
BeThO3	Be	Th	0	2	4	0.45	0.94	cubic	-1.654	2.074	-0.086	18.234	0	4.501	4.501	4.501	90	90	90	-3.297	0.6962962963	0.5558044568	9.322	6.08	1.57	1.3	0.5558044568
BeTiO3	Be	Ti	0	2	4	0.45	0.61	cubic	-1.778	1.354	0	10.925	0	3.794	3.794	3.794	90	90	90	0.033	0.4518518519	0.6493837786	9.322	6.82	1.57	1.54	0.6493837786
BeTlO3	Be	Tl	0	not balanced	not balanced	0.45	1.2	cubic	0.294	1.949	-	14.014	0	4.123	4.123	4.123	90	90	90	-5.482	0.8888888889	0.4991341985	9.322	6.108	1.57	1.62	0.4991341985
BeTmO3	Be	Tm	0	not balanced	not balanced	0.45	0.96	cubic	-1.202	1.95	0.204	14.621	0	4.181	4.181	4.181	90	90	90	-4.789	0.7111111111	0.550992297	9.322	6.184	1.57	1.25	0.550992297
BeUO3	Be	U	0	2	4	0.45	0.89	cubic	-1.951	1.527	0.026	15.782	0	4.289	4.289	4.289	90	90	90	4.378	0.6592592593	0.5682108063	9.322	6.05	1.57	1.38	0.5682108063
BeVO3	Be	V	0	2	4	0.45	0.58	cubic	-1.342	1.347	0	10.176	0	3.706	3.706	3.706	90	90	90	0.146	0.4296296296	0.659477827	9.322	6.74	1.57	1.63	0.659477827
BeWO3	Be	W	0	2	4	0.45	0.66	cubic	-1.28	1.213	-0.017	11.697	0	3.882	3.882	3.882	90	90	90	3.601	0.4888888889	0.6332299533	9.322	7.98	1.57	2.36	0.6332299533
BeYO3	Be	Y	0	not balanced	not balanced	0.45	0.9	cubic	-1.058	2.033	0.207	15.512	0	4.265	4.265	4.265	90	90	90	-5.249	0.6666666667	0.5656854249	9.322	6.38	1.57	1.22	0.5656854249
BeYbO3	Be	Yb	0	not balanced	not balanced	0.45	0.95	orthorhombic	-2.534	0.056	-	10.042	2.619	5.067	5.659	7.004	90	90	90	-7.823	0.7037037037	0.5533879157	9.322	6.254	1.57	-	0.5533879157
BeZnO3	Be	Zn	0	not balanced	not balanced	0.45	0.74	cubic	-0.152	1.694	-	10.27	0	3.717	3.717	3.717	90	90	90	-4.932	0.5481481481	0.6089914862	9.322	9.394	1.57	1.65	0.6089914862
BeZrO3	Be	Zr	0	2	4	0.45	0.72	cubic	-1.735	1.631	0	13.64	0	4.086	4.086	4.086	90	90	90	-1.469	0.5333333333	0.6148754619	9.322	6.84	1.57	1.33	0.6148754619
BiAcO3	Bi	Ac	0	element not in BV	element not in BV	1.38	1.12	cubic	-1.489	1.038	0.004	20.176	0	4.655	4.655	4.655	90	90	90	-0.652	0.8296296296	0.7815390739	7.289	5.17	2.02	1.1	0.7815390739
BiAgO3	Bi	Ag	0	3	3	1.38	0.75	orthorhombic	-0.816	0.065	-	13.495	0.357	5.78	6.05	7.719	90	90	90	-0.274	0.5555555556	0.9192388155	7.289	7.576	2.02	1.93	0.9192388155
BiAlO3	Bi	Al	1	3	3	1.38	0.54	orthorhombic	-2.319	0.069	-	10.885	2.652	5.335	5.391	7.569	90	90	90	4.691	0.4	1.0213764617	7.289	5.986	2.02	1.61	1.0213764617
BiAsO3	Bi	As	0	3	3	1.38	0.58	orthorhombic	-1.232	0.228	-	13.453	0.33	5.546	6.004	8.081	90	90	90	1.801	0.4296296296	1.0002080376	7.289	9.81	2.02	2.18	1.0002080376
BiAuO3	Bi	Au	0	element not in BV	element not in BV	1.38	0.93	cubic	-0.353	0.553	-	14.074	0	4.129	4.129	4.129	90	90	90	-0.165	0.6888888889	0.8466673301	7.289	9.225	2.02	2.54	0.8466673301
BiBO3	Bi	B	0	not balanced	not balanced	1.38	0.27	cubic	-1.178	0.944	-	8.995	2.442	3.556	3.556	3.556	90	90	90	3.534	0.2	1.191605872	7.289	8.298	2.02	2.04	1.191605872
BiBaO3	Bi	Ba	0	not balanced	not balanced	1.38	1.35	orthorhombic	-1.868	0.203	-	19.55	0	6.365	6.474	9.489	90	90	90	-7.849	1	0.7149635232	7.289	5.212	2.02	0.89	0.7149635232
BiBeO3	Bi	Be	0	not balanced	not balanced	1.38	0.45	tetragonal	-1.635	0.322	-	10.501	0	3.443	3.443	4.43	90	90	90	-1.21	0.3333333333	1.0724452848	7.289	9.322	2.02	1.57	1.0724452848
Bi2O3	Bi	Bi	0	not balanced	not balanced	1.38	0.9	cubic	-0.814	0.66	-	16.427	0	4.347	4.347	4.347	90	90	90	0.643	0.6666666667	0.8579562278	7.289	7.289	2.02	2.02	0.8579562278
BiCaO3	Bi	Ca	0	not balanced	not balanced	1.38	1	orthorhombic	-2.019	0.075	-	14.588	0	5.738	5.967	8.52	90	90	90	-	0.7407407407	0.8214474522	7.289	6.113	2.02	1	0.8214474522
BiCdO3	Bi	Cd	0	not balanced	not balanced	1.38	0.95	cubic	-0.626	0.639	-	14.199	0	4.141	4.141	4.141	90	90	90	-1.363	0.7037037037	0.8393050055	7.289	8.993	2.02	1.69	0.8393050055
BiCeO3	Bi	Ce	0	2	4	1.38	0.87	cubic	-1.53	0.967	0.042	18.987	0	4.562	4.562	4.562	90	90	90	-4.278	0.6444444444	0.8695502309	7.289	5.54	2.02	1.12	0.8695502309
BiCoO3	Bi	Co	0	3	3	1.38	0.61	orthorhombic	-1.249	0.136	0	11.625	0.441	5.349	5.666	7.671	90	90	90	2.897	0.4518518519	0.9848987309	7.289	7.86	2.02	1.88	0.9848987309
BiCrO3	Bi	Cr	0	3	3	1.38	0.62	orthorhombic	-1.962	0.016	0.6	11.928	1.56	5.43	5.647	7.781	90	90	90	3.843	0.4592592593	0.979899245	7.289	6.766	2.02	1.66	0.979899245
BiCsO3	Bi	Cs	0	not balanced	not balanced	1.38	1.67	orthorhombic	-1.214	0.188	-	21.381	1.054	5.406	6.019	13.142	90	90	90	-3.043	1.237037037	0.6392057989	7.289	3.894	2.02	0.79	0.6392057989
BiCuO3	Bi	Cu	0	3	3	1.38	0.54	orthorhombic	-1.063	0.03	-	11.827	0	5.369	5.948	7.408	90	90	90	0.652	0.4	1.0213764617	7.289	7.726	2.02	1.9	1.0213764617
BiDyO3	Bi	Dy	0	3	3	1.38	0.91	cubic	-2.004	0.658	0	15.976	0	4.307	4.307	4.307	90	90	90	-1.152	0.6740740741	0.8541599613	7.289	5.94	2.02	1.22	0.8541599613
BiErO3	Bi	Er	0	3	3	1.38	0.89	cubic	-2.085	0.6	0	15.533	0	4.266	4.266	4.266	90	90	90	-0.31	0.6592592593	0.8617863896	7.289	6.101	2.02	1.24	0.8617863896
BiEuO3	Bi	Eu	0	3	3	1.38	0.95	orthorhombic	-2.122	0.133	0	15.624	0	5.923	6.115	8.628	90	90	90	-4.267	0.7037037037	0.8393050055	7.289	5.67	2.02	-	0.8393050055
BiFeO3	Bi	Fe	1	3	3	1.38	0.65	orthorhombic	-1.552	0.017	1	12.067	1.283	5.447	5.675	7.808	90	90	90	2.587	0.4814814815	0.9652007563	7.289	7.87	2.02	1.83	0.9652007563
BiGaO3	Bi	Ga	0	3	3	1.38	0.62	tetragonal	-1.759	0.04	-	12.617	2.053	3.687	3.687	4.642	90	90	90	4.012	0.4592592593	0.979899245	7.289	5.999	2.02	1.81	0.979899245
BiGdO3	Bi	Gd	0	not balanced	not balanced	1.38	0.94	cubic	-1.912	0.721	0	16.64	0	4.366	4.366	4.366	90	90	90	-1.812	0.6962962963	0.8429700929	7.289	6.15	2.02	1.2	0.8429700929
BiGeO3	Bi	Ge	0	2	4	1.38	0.53	tetragonal	-1.397	0.281	-	13.527	0	3.832	3.832	4.607	90	90	90	3.272	0.3925925926	1.0268093152	7.289	7.899	2.02	2.01	1.0268093152
BiHfO3	Bi	Hf	0	2	4	1.38	0.71	orthorhombic	-2.527	0.268	0.003	13.754	0	5.725	5.77	8.328	90	90	90	4.027	0.5259259259	0.9370881129	7.289	6.65	2.02	1.3	0.9370881129
BiHgO3	Bi	Hg	0	not balanced	not balanced	1.38	1.11	orthorhombic	-0.821	0.132	-	15.127	0	5.63	5.983	8.983	90	90	90	-1.24	0.8222222222	0.784716062	7.289	10.437	2.02	2	0.784716062
BiHoO3	Bi	Ho	0	3	3	1.38	0.9	cubic	-2.046	0.628	0	15.754	0	4.287	4.287	4.287	90	90	90	-0.821	0.6666666667	0.8579562278	7.289	6.018	2.02	1.23	0.8579562278
BiInO3	Bi	In	1	3	3	1.38	0.8	orthorhombic	-1.621	0.038	-	13.878	2.645	5.644	6.039	8.144	90	90	90	0.639	0.5925925926	0.8978611687	7.289	5.786	2.02	1.78	0.8978611687
BiIrO3	Bi	Ir	0	2	4	1.38	0.63	cubic	-0.685	0.557	0	12.755	0	3.995	3.995	3.995	90	90	90	0.257	0.4666666667	0.9749502589	7.289	9.1	2.02	2.2	0.9749502589
BiKO3	Bi	K	0	not balanced	not balanced	1.38	1.38	orthorhombic	-1.209	0.241	-	16.576	0.673	4.63	5.553	12.894	90	90	90	-3.908	1.0222222222	0.7071067812	7.289	4.341	2.02	0.82	0.7071067812
BiLaO3	Bi	La	0	not balanced	not balanced	1.38	1.03	cubic	-1.657	0.936	0.045	18.63	0	4.533	4.533	4.533	90	90	90	-3.847	0.762962963	0.8110930725	7.289	5.58	2.02	1.1	0.8110930725
BiLiO3	Bi	Li	0	not balanced	not balanced	1.38	0.76	cubic	-0.821	0.661	-	10.441	0	3.737	3.737	3.737	90	90	90	-3.445	0.562962963	0.9148822335	7.289	5.392	2.02	0.98	0.9148822335
BiLuO3	Bi	Lu	0	3	3	1.38	0.86	orthorhombic	-2.686	0.032	0	14.19	2.947	5.682	6.059	8.243	90	90	90	0.295	0.637037037	0.8734848473	7.289	5.4259	2.02	1.27	0.8734848473
BiMgO3	Bi	Mg	0	not balanced	not balanced	1.38	0.72	orthorhombic	-1.897	0.06	-	11.843	0	5.348	5.67	7.811	90	90	90	-1.541	0.5333333333	0.9325611172	7.289	7.646	2.02	1.31	0.9325611172
BiMnO3	Bi	Mn	1	3	3	1.38	0.65	orthorhombic	-1.727	0.023	0.8	12.121	0	5.432	5.786	7.714	90	90	90	2.544	0.4814814815	0.9652007563	7.289	7.435	2.02	1.55	0.9652007563
BiMoO3	Bi	Mo	0	3	3	1.38	0.69	orthorhombic	-1.471	0.342	0.6	13.054	0	5.56	5.911	7.944	90	90	90	3.605	0.5111111111	0.9462752513	7.289	7.099	2.02	2.16	0.9462752513
BiNaO3	Bi	Na	0	not balanced	not balanced	1.38	1.02	orthorhombic	-1.275	0.18	-	13.664	0.609	5.133	5.479	9.717	90	90	90	-5.244	0.7555555556	0.8145154062	7.289	5.139	2.02	0.93	0.8145154062
BiNbO3	Bi	Nb	0	1	5	1.38	0.64	orthorhombic	-1.874	0.381	0.001	13.278	0	5.64	5.71	8.246	90	90	90	4.001	0.4740740741	0.9700510114	7.289	6.88	2.02	1.6	0.9700510114
BiNdO3	Bi	Nd	0	not balanced	not balanced	1.38	0.98	cubic	-1.671	0.876	0.01	18.116	0	4.491	4.491	4.491	90	90	90	-3.403	0.7259259259	0.8284985033	7.289	5.53	2.02	1.14	0.8284985033
BiNiO3	Bi	Ni	0	3	3	1.38	0.6	orthorhombic	-1.233	0.035	0.394	11.585	0	5.33	5.671	7.666	90	90	90	0.59	0.4444444444	0.9899494937	7.289	7.635	2.02	1.91	0.9899494937
BiNpO3	Bi	Np	0	element not in BV	element not in BV	1.38	0.86	cubic	-1.976	0.742	0.56	17.126	0	4.408	4.408	4.408	90	90	90	0.299	0.637037037	0.8734848473	7.289	6.19	2.02	1.36	0.8734848473
BiOsO3	Bi	Os	0	element not in BV	element not in BV	1.38	0.57	orthorhombic	-0.973	0.286	0.107	12.406	0	5.322	6.009	7.759	90	90	90	1.324	0.4222222222	1.0054174545	7.289	8.7	2.02	2.2	1.0054174545
BiPaO3	Bi	Pa	0	element not in BV	element not in BV	1.38	0.91	rhombohedral	-2.15	0.2	0.144	16.166	0	5.886	5.886	5.886	65.6	65.6	65.6	3.982	0.6740740741	0.8541599613	7.289	5.89	2.02	1.5	0.8541599613
BiPbO3	Bi	Pb	0	2	4	1.38	0.78	orthorhombic	-1.221	0.137	-	15.069	0	5.809	6.235	8.321	90	90	90	1.186	0.5777777778	0.90629179	7.289	7.416	2.02	2.33	0.90629179
BiPdO3	Bi	Pd	0	2	4	1.38	0.62	orthorhombic	-1.006	0.025	-	12.769	0	5.512	5.954	7.781	90	90	90	0.454	0.4592592593	0.979899245	7.289	8.34	2.02	2.2	0.979899245
BiPmO3	Bi	Pm	0	element not in BV	element not in BV	1.38	0.97	cubic	-1.744	0.831	0.006	17.691	0	4.456	4.456	4.456	90	90	90	-2.951	0.7185185185	0.8320696175	7.289	5.554	2.02	-	0.8320696175
BiPrO3	Bi	Pr	0	2	4	1.38	0.85	cubic	-1.606	0.919	0.02	18.538	0	4.526	4.526	4.526	90	90	90	-3.821	0.6296296296	0.877455233	7.289	5.46	2.02	1.13	0.877455233
BiPtO3	Bi	Pt	0	element not in BV	element not in BV	1.38	0.67	cubic	-0.595	0.536	0	13.273	0	4.049	4.049	4.049	90	90	90	0.244	0.4962962963	0.9556443132	7.289	9	2.02	2.28	0.9556443132
BiPuO3	Bi	Pu	0	element not in BV	element not in BV	1.38	0.83	cubic	-2.053	0.5	0.776	16.778	0	4.378	4.378	4.378	90	90	90	2.16	0.6148148148	0.885505281	7.289	6.06	2.02	1.28	0.885505281
BiRbO3	Bi	Rb	0	not balanced	not balanced	1.38	1.52	orthorhombic	-1.205	0.218	-	18.866	0.971	5.115	5.768	12.79	90	90	90	-9.484	1.1259259259	0.6726137675	7.289	4.177	2.02	0.82	0.6726137675
BiReO3	Bi	Re	0	1	5	1.38	0.58	cubic	-1.04	0.506	0.02	12.764	0	3.996	3.996	3.996	90	90	90	1.965	0.4296296296	1.0002080376	7.289	7.88	2.02	1.9	1.0002080376
BiRhO3	Bi	Rh	0	3	3	1.38	0.67	orthorhombic	-1.182	0.056	0	12.332	0.513	5.403	5.865	7.783	90	90	90	0.707	0.4962962963	0.9556443132	7.289	7.46	2.02	2.28	0.9556443132
BiRuO3	Bi	Ru	0	2	4	1.38	0.62	orthorhombic	-1.176	0.138	0.192	12.35	0	5.398	5.847	7.825	90	90	90	1.594	0.4592592593	0.979899245	7.289	7.37	2.02	2.2	0.979899245
BiSbO3	Bi	Sb	0	3	3	1.38	0.76	orthorhombic	-1.365	0.171	-	15.301	0	5.783	6.291	8.413	90	90	90	1.105	0.562962963	0.9148822335	7.289	8.641	2.02	2.05	0.9148822335
BiScO3	Bi	Sc	1	3	3	1.38	0.75	orthorhombic	-2.608	0.033	0	13.075	3.008	5.56	5.855	8.033	90	90	90	1.957	0.5555555556	0.9192388155	7.289	6.54	2.02	1.36	0.9192388155
BiSiO3	Bi	Si	0	2	4	1.38	0.4	cubic	-1.645	0.727	-	10.736	0	3.772	3.772	3.772	90	90	90	2.725	0.2962962963	1.1030865787	7.289	8.151	2.02	1.9	1.1030865787
BiSmO3	Bi	Sm	0	not balanced	not balanced	1.38	0.96	cubic	-1.786	0.801	0.001	17.358	0	4.427	4.427	4.427	90	90	90	-2.646	0.7111111111	0.8356716505	7.289	5.64	2.02	1.17	0.8356716505
BiSnO3	Bi	Sn	0	2	4	1.38	0.69	orthorhombic	-1.465	0.22	-	14.635	0	5.71	6.189	8.283	90	90	90	3.114	0.5111111111	0.9462752513	7.289	7.344	2.02	1.96	0.9462752513
BiSrO3	Bi	Sr	0	not balanced	not balanced	1.38	1.18	orthorhombic	-1.945	0.156	-	16.905	0	6.059	6.233	8.952	90	90	90	-5.909	0.8740740741	0.7630045505	7.289	5.695	2.02	0.95	0.7630045505
BiTaO3	Bi	Ta	0	1	5	1.38	0.64	orthorhombic	-1.978	0.491	0	13.215	0	5.638	5.732	8.179	90	90	90	3.658	0.4740740741	0.9700510114	7.289	7.89	2.02	1.5	0.9700510114
BiTbO3	Bi	Tb	0	2	4	1.38	0.76	cubic	-1.83	0.688	0	16.361	0	4.341	4.341	4.341	90	90	90	-1.455	0.562962963	0.9148822335	7.289	5.86	2.02	-	0.9148822335
BiTcO3	Bi	Tc	0	element not in BV	element not in BV	1.38	0.6	orthorhombic	-1.303	0.209	0.4	12.538	0	5.427	5.884	7.854	90	90	90	2.408	0.4444444444	0.9899494937	7.289	7.28	2.02	1.9	0.9899494937
BiTeO3	Bi	Te	0	2	4	1.38	0.97	cubic	-0.78	0.588	-	15.346	0	4.249	4.249	4.249	90	90	90	-0.073	0.7185185185	0.8320696175	7.289	9.009	2.02	2.1	0.8320696175
BiThO3	Bi	Th	0	2	4	1.38	0.94	cubic	-2.299	0.735	0	19.106	0	4.571	4.571	4.571	90	90	90	1.158	0.6962962963	0.8429700929	7.289	6.08	2.02	1.3	0.8429700929
BiTiO3	Bi	Ti	0	2	4	1.38	0.61	rhombohedral	-2.243	0.21	0.005	12.05	0	5.38	5.38	5.38	64.3	64.3	64.3	4.05	0.4518518519	0.9848987309	7.289	6.82	2.02	1.54	0.9848987309
BiTlO3	Bi	Tl	0	3	3	1.38	0.89	orthorhombic	-1.154	0.052	-	14.87	1.059	5.777	6.247	8.241	90	90	90	-1.519	0.6592592593	0.8617863896	7.289	6.108	2.02	1.62	0.8617863896
BiTmO3	Bi	Tm	0	3	3	1.38	0.88	cubic	-2.135	0.568	0	15.235	0.282	4.239	4.239	4.239	90	90	90	-0.198	0.6518518519	0.8656509025	7.289	6.184	2.02	1.25	0.8656509025
BiUO3	Bi	U	0	2	4	1.38	0.89	cubic	-1.717	1.066	0.245	23.213	0	4.878	4.878	4.878	90	90	90	-2.322	0.6592592593	0.8617863896	7.289	6.05	2.02	1.38	0.8617863896
BiVO3	Bi	V	0	3	3	1.38	0.64	orthorhombic	-2.045	0.007	0.4	12.262	0.891	5.448	5.75	7.828	90	90	90	3.34	0.4740740741	0.9700510114	7.289	6.74	2.02	1.63	0.9700510114
BiWO3	Bi	W	0	2	4	1.38	0.66	cubic	-1.414	0.543	0	12.987	0	4.019	4.019	4.019	90	90	90	3.201	0.4888888889	0.9603987625	7.289	7.98	2.02	2.36	0.9603987625
BiYO3	Bi	Y	0	3	3	1.38	0.9	cubic	-1.982	0.659	0	16.089	0	4.317	4.317	4.317	90	90	90	-0.964	0.6666666667	0.8579562278	7.289	6.38	2.02	1.22	0.8579562278
BiYbO3	Bi	Yb	0	3	3	1.38	0.87	cubic	-1.421	0.799	-	14.371	0	4.157	4.157	4.157	90	90	90	-2.28	0.6444444444	0.8695502309	7.289	6.254	2.02	-	0.8695502309
BiZnO3	Bi	Zn	0	not balanced	not balanced	1.38	0.74	orthorhombic	-1.323	0.107	-	12.119	0	5.385	5.721	7.867	90	90	90	-0.418	0.5481481481	0.9236370874	7.289	9.394	2.02	1.65	0.9236370874
BiZrO3	Bi	Zr	0	2	4	1.38	0.72	orthorhombic	-2.388	0.284	0	14.066	0	5.774	5.784	8.422	90	90	90	3.628	0.5333333333	0.9325611172	7.289	6.84	2.02	1.33	0.9325611172
CaAcO3	Ca	Ac	0	element not in BV	element not in BV	1.34	1.12	cubic	-2.373	0.708	0.084	19.615	0	4.612	4.612	4.612	90	90	90	-0.53	0.8296296296	0.770087952	6.113	5.17	1	1.1	0.770087952
CaAgO3	Ca	Ag	0	not balanced	not balanced	1.34	0.95	orthorhombic	-1.347	0.063	-	12.431	0	5.507	5.819	7.759	90	90	90	-0.905	0.7037037037	0.8270074963	6.113	7.576	1	1.93	0.8270074963
CaAlO3	Ca	Al	0	not balanced	not balanced	1.34	0.54	cubic	-2.884	0.078	-	10.252	0	3.715	3.715	3.715	90	90	90	0.239	0.4	1.0064112388	6.113	5.986	1	1.61	1.0064112388
CaAsO3	Ca	As	0	not balanced	not balanced	1.34	0.52	orthorhombic	-2.124	0.192	-	11.497	0	5.387	5.547	7.695	90	90	90	2.158	0.3851851852	1.0171749954	6.113	9.81	1	2.18	1.0171749954
CaAuO3	Ca	Au	0	element not in BV	element not in BV	1.34	0.93	orthorhombic	-1.414	0.155	-	12.485	0	5.551	5.878	7.653	90	90	90	-0.703	0.6888888889	0.834261948	6.113	9.225	1	2.54	0.834261948
CaBO3	Ca	B	0	not balanced	not balanced	1.34	0.27	cubic	-1.873	0.911	-	8.157	0	3.442	3.442	3.442	90	90	90	-1.223	0.2	1.1741464453	6.113	8.298	1	2.04	1.1741464453
CaBaO3	Ca	Ba	0	not balanced	not balanced	1.34	1.35	cubic	-1.425	1.125	-	19.341	0	4.59	4.59	4.59	90	90	90	-1.978	1	0.7044878672	6.113	5.212	1	0.89	0.7044878672
CaBeO3	Ca	Be	0	not balanced	not balanced	1.34	0.45	orthorhombic	-2.059	0.432	-	9.003	0	4.712	5.323	7.18	90	90	90	-1.895	0.3333333333	1.0567318008	6.113	9.322	1	1.57	1.0567318008
CaBiO3	Ca	Bi	0	not balanced	not balanced	1.34	0.9	orthorhombic	-2.094	-0.037	-	14.423	0	5.758	6.015	8.329	90	90	90	1.441	0.6666666667	0.8453854406	6.113	7.289	1	2.02	0.8453854406
Ca2O3	Ca	Ca	0	not balanced	not balanced	1.34	1	-	-	-	-	-	-	-	-	0.7407407407	0.8094115921	6.113	6.113	1	1	0.8094115921
CaCdO3	Ca	Cd	0	not balanced	not balanced	1.34	0.95	orthorhombic	-1.522	0.277	-	13.116	0	5.618	5.946	7.853	90	90	90	-	0.7037037037	0.8270074963	6.113	8.993	1	1.69	0.8270074963
CaCeO3	Ca	Ce	0	2	4	1.34	0.87	cubic	-2.351	0.7	0.2	18.285	0	4.505	4.505	4.505	90	90	90	-1.45	0.6444444444	0.8568095682	6.113	5.54	1	1.12	0.8568095682
CaCoO3	Ca	Co	0	2	4	1.34	0.53	rhombohedral	-1.885	0.037	0.576	10.255	0	5.197	5.197	5.197	61.5	61.5	61.5	0.72	0.3925925926	1.0117644901	6.113	7.86	1	1.88	1.0117644901
CaCrO3	Ca	Cr	1	2	4	1.34	0.55	orthorhombic	-2.611	0.054	0.4	11.068	0.541	5.302	5.54	7.536	90	90	90	1.456	0.4074074074	1.0011143376	6.113	6.766	1	1.66	1.0011143376
CaCsO3	Ca	Cs	0	not balanced	not balanced	1.34	1.67	cubic	-0.634	1.287	-	18.02	0	4.483	4.483	4.483	90	90	90	-1.536	1.237037037	0.6298401462	6.113	3.894	1	0.79	0.6298401462
CaCuO3	Ca	Cu	0	not balanced	not balanced	1.34	0.68	rhombohedral	-1.537	0.09	-	10.605	0	5.306	5.306	5.306	60.2	60.2	60.2	-0.449	0.5037037037	0.9370035672	6.113	7.726	1	1.9	0.9370035672
CaDyO3	Ca	Dy	0	not balanced	not balanced	1.34	0.99	orthorhombic	-3.036	0.18	0.2	14.166	0	5.895	6.119	7.855	90	90	90	-1.223	0.7333333333	0.812870616	6.113	5.94	1	1.22	0.812870616
CaErO3	Ca	Er	0	not balanced	not balanced	1.34	0.89	orthorhombic	-3.068	0.172	0.2	13.907	0	5.866	6.086	7.791	90	90	90	-3.292	0.6592592593	0.8491594828	6.113	6.101	1	1.24	0.8491594828
CaEuO3	Ca	Eu	0	not balanced	not balanced	1.34	1.06	cubic	-1.97	0.693	0.016	14.976	0	4.215	4.215	4.215	90	90	90	-1.586	0.7851851852	0.7892602661	6.113	5.67	1	-	0.7892602661
CaFeO3	Ca	Fe	0	2	4	1.34	0.59	rhombohedral	-2.195	0.002	0.8	10.664	0	5.287	5.287	5.287	60.9	60.9	60.9	1.132	0.437037037	0.9804728048	6.113	7.87	1	1.83	0.9804728048
CaGaO3	Ca	Ga	0	not balanced	not balanced	1.34	0.62	rhombohedral	-2.197	0.202	-	11.139	0	5.292	5.292	5.292	62.8	62.8	62.8	-0.749	0.4592592593	0.9655417469	6.113	5.999	1	1.81	0.9655417469
CaGdO3	Ca	Gd	0	not balanced	not balanced	1.34	0.94	cubic	-2.638	0.549	0.2	16.276	0	4.334	4.334	4.334	90	90	90	-1.267	0.6962962963	0.8306188827	6.113	6.15	1	1.2	0.8306188827
CaGeO3	Ca	Ge	0	2	4	1.34	0.53	cubic	-2.428	0.071	-	10.606	0.962	3.757	3.757	3.757	90	90	90	-	0.3925925926	1.0117644901	6.113	7.899	1	2.01	1.0117644901
CaHfO3	Ca	Hf	1	2	4	1.34	0.71	orthorhombic	-3.669	-0.087	0	12.605	4.716	5.541	5.724	7.948	90	90	90	6.417	0.5259259259	0.9233578842	6.113	6.65	1	1.3	0.9233578842
CaHgO3	Ca	Hg	0	not balanced	not balanced	1.34	1.11	cubic	-1.037	0.523	-	14.232	0	4.144	4.144	4.144	90	90	90	-1.148	0.8222222222	0.7732183908	6.113	10.437	1	2	0.7732183908
CaHoO3	Ca	Ho	0	not balanced	not balanced	1.34	0.9	orthorhombic	-3.052	0.176	0.2	14.022	0	5.879	6.105	7.814	90	90	90	-	0.6666666667	0.8453854406	6.113	6.018	1	1.23	0.8453854406
CaInO3	Ca	In	0	not balanced	not balanced	1.34	0.8	orthorhombic	-2.044	0.187	-	13.113	0	5.763	5.99	7.598	90	90	90	-1.23	0.5925925926	0.8847056937	6.113	5.786	1	1.78	0.8847056937
CaIrO3	Ca	Ir	1	2	4	1.34	0.63	orthorhombic	-1.919	0.023	0.027	11.479	0	5.312	5.64	7.662	90	90	90	0.979	0.4666666667	0.9606652734	6.113	9.1	1	2.2	0.9606652734
CaKO3	Ca	K	0	not balanced	not balanced	1.34	1.38	cubic	-0.421	1.506	-	15.249	0	4.24	4.24	4.24	90	90	90	-3.797	1.0222222222	0.6967462423	6.113	4.341	1	0.82	0.6967462423
CaLaO3	Ca	La	0	not balanced	not balanced	1.34	1.03	cubic	-2.493	0.654	0.189	17.578	0	4.446	4.446	4.446	90	90	90	-	0.762962963	0.799208925	6.113	5.58	1	1.1	0.799208925
CaLiO3	Ca	Li	0	not balanced	not balanced	1.34	0.76	cubic	-1.377	0.616	-	9.924	0	3.675	3.675	3.675	90	90	90	-2.236	0.562962963	0.9014773656	6.113	5.392	1	0.98	0.9014773656
CaLuO3	Ca	Lu	0	not balanced	not balanced	1.34	0.86	orthorhombic	-3.111	0.161	0.2	13.51	0	5.798	6.017	7.746	90	90	90	-0.989	0.637037037	0.8606865346	6.113	5.4259	1	1.27	0.8606865346
CaMgO3	Ca	Mg	0	not balanced	not balanced	1.34	0.72	orthorhombic	-2.227	0.256	-	11.596	0	3.838	7.126	8.479	90	90	90	-1.62	0.5333333333	0.9188972181	6.113	7.646	1	1.31	0.9188972181
CaMnO3	Ca	Mn	1	2	4	1.34	0.53	tetragonal	-2.349	0.094	0.605	11.353	0	3.794	3.794	3.943	90	90	90	1.209	0.3925925926	1.0117644901	6.113	7.435	1	1.55	1.0117644901
CaMoO3	Ca	Mo	1	2	4	1.34	0.65	orthorhombic	-2.59	0.064	0.028	11.802	0	5.41	5.62	7.764	90	90	90	4.546	0.4814814815	0.9510586207	6.113	7.099	1	2.16	0.9510586207
CaNaO3	Ca	Na	0	not balanced	not balanced	1.34	1.02	orthorhombic	-1.689	0.215	-	13.855	0	6.134	6.254	7.223	90	90	90	-	0.7555555556	0.8025811145	6.113	5.139	1	0.93	0.8025811145
CaNbO3	Ca	Nb	1	2	4	1.34	0.68	orthorhombic	-3.005	0.025	0.003	12.374	0	5.516	5.674	7.907	90	90	90	-	0.5037037037	0.9370035672	6.113	6.88	1	1.6	0.9370035672
CaNdO3	Ca	Nd	0	not balanced	not balanced	1.34	0.98	cubic	-2.455	0.697	0.2	17.345	0	4.426	4.426	4.426	90	90	90	-1.416	0.7259259259	0.8163593311	6.113	5.53	1	1.14	0.8163593311
CaNiO3	Ca	Ni	0	2	4	1.34	0.48	rhombohedral	-1.67	0.131	0	10.45	0	5.2	5.2	5.2	62.3	62.3	62.3	-0.189	0.3555555556	1.0394083286	6.113	7.635	1	1.91	1.0394083286
CaNpO3	Ca	Np	0	element not in BV	element not in BV	1.34	0.86	cubic	-2.892	0.613	0.6	16.845	0	4.383	4.383	4.383	90	90	90	3.625	0.637037037	0.8606865346	6.113	6.19	1	1.36	0.8606865346
CaOsO3	Ca	Os	0	element not in BV	element not in BV	1.34	0.57	orthorhombic	-1.995	0.084	0.184	11.469	0	5.324	5.607	7.684	90	90	90	2.187	0.4222222222	0.9906860632	6.113	8.7	1	2.2	0.9906860632
CaPaO3	Ca	Pa	0	element not in BV	element not in BV	1.34	0.91	rhombohedral	-3.149	0.039	0.2	16.035	1.851	6.124	6.124	6.124	59.4	59.4	59.4	5.379	0.6740740741	0.8416447971	6.113	5.89	1	1.5	0.8416447971
CaPbO3	Ca	Pb	1	2	4	1.34	0.78	orthorhombic	-2.017	0.038	-	13.69	1.258	5.675	5.926	8.142	90	90	90	1.239	0.5777777778	0.8930127894	6.113	7.416	1	2.33	0.8930127894
CaPdO3	Ca	Pd	0	2	4	1.34	0.62	orthorhombic	-1.714	-0.099	-	11.604	0.423	5.347	5.653	7.677	90	90	90	-0.257	0.4592592593	0.9655417469	6.113	8.34	1	2.2	0.9655417469
CaPmO3	Ca	Pm	0	element not in BV	element not in BV	1.34	0.97	cubic	-2.511	0.619	0.2	17.023	0	4.399	4.399	4.399	90	90	90	-1.382	0.7185185185	0.8198781213	6.113	5.554	1	-	0.8198781213
CaPrO3	Ca	Pr	0	2	4	1.34	0.85	cubic	-2.407	0.672	0.2	17.748	0	4.46	4.46	4.46	90	90	90	-1.401	0.6296296296	0.8645987461	6.113	5.46	1	1.13	0.8645987461
CaPtO3	Ca	Pt	0	element not in BV	element not in BV	1.34	0.67	orthorhombic	-1.797	0.047	0	11.714	0.876	5.345	5.692	7.7	90	90	90	-0.262	0.4962962963	0.9416421987	6.113	9	1	2.28	0.9416421987
CaPuO3	Ca	Pu	0	element not in BV	element not in BV	1.34	0.83	orthorhombic	-3.343	-0.109	0.8	14.65	1.928	5.794	6.021	8.399	90	90	90	-	0.6148148148	0.8725308447	6.113	6.06	1	1.28	0.8725308447
CaRbO3	Ca	Rb	0	not balanced	not balanced	1.34	1.52	cubic	-0.431	1.484	-	15.663	0	4.278	4.278	4.278	90	90	90	-2.951	1.1259259259	0.6627586207	6.113	4.177	1	0.82	0.6627586207
CaReO3	Ca	Re	0	2	4	1.34	0.63	orthorhombic	-2.248	0.11	0.129	11.586	0	5.343	5.628	7.706	90	90	90	2.781	0.4666666667	0.9606652734	6.113	7.88	1	1.9	0.9606652734
CaRhO3	Ca	Rh	0	2	4	1.34	0.6	orthorhombic	-1.934	0.008	0.2	11.592	0	5.347	5.633	7.697	90	90	90	1.092	0.4444444444	0.9754447392	6.113	7.46	1	2.28	0.9754447392
CaRuO3	Ca	Ru	1	2	4	1.34	0.62	orthorhombic	-2.073	-0.017	0.397	11.614	0	5.371	5.61	7.708	90	90	90	2.353	0.4592592593	0.9655417469	6.113	7.37	1	2.2	0.9655417469
CaSbO3	Ca	Sb	0	not balanced	not balanced	1.34	0.68	orthorhombic	-2.276	0.117	-	13.281	0	5.612	5.854	8.085	90	90	90	2.491	0.5037037037	0.9370035672	6.113	8.641	1	2.05	0.9370035672
CaScO3	Ca	Sc	0	not balanced	not balanced	1.34	0.75	orthorhombic	-3.059	0.14	0.2	12.549	0	5.624	5.832	7.652	90	90	90	-0.806	0.5555555556	0.9057701149	6.113	6.54	1	1.36	0.9057701149
CaSiO3	Ca	Si	0	2	4	1.34	0.4	rhombohedral	-3.058	0.234	-	9.159	4.339	5.054	5.054	5.054	60.1	60.1	60.1	6.171	0.2962962963	1.0869241379	6.113	8.151	1	1.9	1.0869241379
CaSmO3	Ca	Sm	0	not balanced	not balanced	1.34	0.96	cubic	-2.543	0.599	0.2	16.855	0	4.384	4.384	4.384	90	90	90	-1.367	0.7111111111	0.8234273772	6.113	5.64	1	1.17	0.8234273772
CaSnO3	Ca	Sn	1	2	4	1.34	0.69	orthorhombic	-2.531	0.015	-	12.503	2.74	5.529	5.706	7.927	90	90	90	3.479	0.5111111111	0.9324104124	6.113	7.344	1	1.96	0.9324104124
CaSrO3	Ca	Sr	0	not balanced	not balanced	1.34	1.18	cubic	-1.549	1.025	-	17.11	0	4.406	4.406	4.406	90	90	90	-2.813	0.8740740741	0.7518249966	6.113	5.695	1	0.95	0.7518249966
CaTaO3	Ca	Ta	0	2	4	1.34	0.68	orthorhombic	-3.097	0.078	0	12.223	0	5.489	5.651	7.881	90	90	90	5.448	0.5037037037	0.9370035672	6.113	7.89	1	1.5	0.9370035672
CaTbO3	Ca	Tb	0	2	4	1.34	0.76	cubic	-2.541	0.53	0.2	15.977	0	4.307	4.307	4.307	90	90	90	-1.243	0.562962963	0.9014773656	6.113	5.86	1	-	0.9014773656
CaTcO3	Ca	Tc	0	element not in BV	element not in BV	1.34	0.6	orthorhombic	-2.322	-0.024	0.346	11.627	0	5.37	5.601	7.731	90	90	90	3.419	0.4444444444	0.9754447392	6.113	7.28	1	1.9	0.9754447392
CaTeO3	Ca	Te	0	2	4	1.34	0.97	orthorhombic	-2.037	0.193	-	13.74	0	5.659	5.946	8.167	90	90	90	2.703	0.7185185185	0.8198781213	6.113	9.009	1	2.1	0.8198781213
CaThO3	Ca	Th	0	2	4	1.34	0.94	cubic	-3.203	0.617	0	18.935	1.603	4.558	4.558	4.558	90	90	90	5.025	0.6962962963	0.8306188827	6.113	6.08	1	1.3	0.8306188827
CaTiO3	Ca	Ti	1	2	4	1.34	0.61	orthorhombic	-3.367	-0.046	0	11.199	2.356	5.355	5.478	7.635	90	90	90	5.068	0.4518518519	0.9704679803	6.113	6.82	1	1.54	0.9704679803
CaTlO3	Ca	Tl	0	not balanced	not balanced	1.34	1.2	orthorhombic	-1.596	0.17	-	13.861	0	5.686	6.012	8.109	90	90	90	-1.03	0.8888888889	0.74592833	6.113	6.108	1	1.62	0.74592833
CaTmO3	Ca	Tm	0	not balanced	not balanced	1.34	0.96	orthorhombic	-3.089	0.167	0.2	13.761	0	5.84	6.061	7.775	90	90	90	-1.074	0.7111111111	0.8234273772	6.113	6.184	1	1.25	0.8234273772
CaUO3	Ca	U	0	2	4	1.34	0.89	cubic	-2.95	0.62	0.36	17.05	0	4.401	4.401	4.401	90	90	90	-	0.6592592593	0.8491594828	6.113	6.05	1	1.38	0.8491594828
CaVO3	Ca	V	1	2	4	1.34	0.58	orthorhombic	-2.901	-0.014	0.2	10.892	0.435	5.28	5.432	7.594	90	90	90	3.563	0.4296296296	0.9855529748	6.113	6.74	1	1.63	0.9855529748
CaWO3	Ca	W	0	2	4	1.34	0.66	orthorhombic	-2.568	0.195	0.003	11.873	0	5.408	5.642	7.784	90	90	90	4.338	0.4888888889	0.9463269858	6.113	7.98	1	2.36	0.9463269858
CaYO3	Ca	Y	0	not balanced	not balanced	1.34	0.9	cubic	-2.666	0.529	0.2	15.844	0	4.295	4.295	4.295	90	90	90	-1.37	0.6666666667	0.8453854406	6.113	6.38	1	1.22	0.8453854406
CaYbO3	Ca	Yb	0	not balanced	not balanced	1.34	0.95	cubic	-2.047	0.66	-	14.129	0	4.134	4.134	4.134	90	90	90	-1.714	0.7037037037	0.8270074963	6.113	6.254	1	-	0.8270074963
CaZnO3	Ca	Zn	0	not balanced	not balanced	1.34	0.74	orthorhombic	-1.703	0.26	-	11.654	0	5.426	5.661	7.588	90	90	90	-1.142	0.5481481481	0.9101039432	6.113	9.394	1	1.65	0.9101039432
CaZrO3	Ca	Zr	1	2	4	1.34	0.72	orthorhombic	-3.517	-0.059	0	12.962	4.083	5.582	5.787	8.025	90	90	90	6.012	0.5333333333	0.9188972181	6.113	6.84	1	1.33	0.9188972181
CdAcO3	Cd	Ac	0	element not in BV	element not in BV	1.31	1.12	orthorhombic	-2.106	0.179	0.2	16.436	0	6.085	6.169	8.756	90	90	90	-2.851	0.8296296296	0.7614996105	8.993	5.17	1.69	1.1	0.7614996105
CdAgO3	Cd	Ag	0	not balanced	not balanced	1.31	0.95	orthorhombic	-0.485	0.122	-	12.103	0	5.448	5.649	7.866	90	90	90	-1.44	0.7037037037	0.8177843643	8.993	7.576	1.69	1.93	0.8177843643
CdAlO3	Cd	Al	0	not balanced	not balanced	1.31	0.54	orthorhombic	-1.967	0.16	-	10.187	0	5.179	5.341	7.366	90	90	90	-0.406	0.4	0.9951873217	8.993	5.986	1.69	1.61	0.9951873217
CdAsO3	Cd	As	0	not balanced	not balanced	1.31	0.52	orthorhombic	-1.228	0.2	-	11.462	0	5.378	5.52	7.722	90	90	90	1.426	0.3851851852	1.0058310363	8.993	9.81	1.69	2.18	1.0058310363
CdAuO3	Cd	Au	0	element not in BV	element not in BV	1.31	0.93	orthorhombic	-0.549	0.086	-	12.338	0	5.454	5.631	8.035	90	90	90	-1.049	0.6888888889	0.8249579114	8.993	9.225	1.69	2.54	0.8249579114
CdBO3	Cd	B	0	not balanced	not balanced	1.31	0.27	cubic	-0.836	1.045	-	8.316	0	3.464	3.464	3.464	90	90	90	-1.768	0.2	1.1610518753	8.993	8.298	1.69	2.04	1.1610518753
CdBaO3	Cd	Ba	0	not balanced	not balanced	1.31	1.35	orthorhombic	-1.535	0.23	-	17.186	0.843	6.481	6.492	8.169	90	90	90	-6.3	1	0.6966311252	8.993	5.212	1.69	0.89	0.6966311252
CdBeO3	Cd	Be	0	not balanced	not balanced	1.31	0.45	cubic	-1.07	0.611	-	9.026	0	3.56	3.56	3.56	90	90	90	-2.662	0.3333333333	1.0449466878	8.993	9.322	1.69	1.57	1.0449466878
CdBiO3	Cd	Bi	0	not balanced	not balanced	1.31	0.9	orthorhombic	-1.258	0.007	-	14.164	0	5.758	5.913	8.321	90	90	90	-0.486	0.6666666667	0.8359573502	8.993	7.289	1.69	2.02	0.8359573502
CdCaO3	Cd	Ca	0	not balanced	not balanced	1.31	1	cubic	-0.816	0.982	-	14.897	0	4.207	4.207	4.207	90	90	90	-4.196	0.7407407407	0.800384697	8.993	6.113	1.69	1	0.800384697
Cd2O3	Cd	Cd	0	not balanced	not balanced	1.31	0.95	cubic	-0.301	0.688	-	13.686	0	4.09	4.09	4.09	90	90	90	-2.691	0.7037037037	0.8177843643	8.993	8.993	1.69	1.69	0.8177843643
CdCeO3	Cd	Ce	0	2	4	1.31	0.87	cubic	-1.4	0.855	0.215	18.344	0	4.51	4.51	4.51	90	90	90	-3.427	0.6444444444	0.8472540712	8.993	5.54	1.69	1.12	0.8472540712
CdCoO3	Cd	Co	0	2	4	1.31	0.53	rhombohedral	-0.98	0.141	0.195	10.111	0	5.167	5.167	5.167	61.6	61.6	61.6	-0.458	0.3925925926	1.0004808713	8.993	7.86	1.69	1.88	1.0004808713
CdCrO3	Cd	Cr	0	2	4	1.31	0.55	orthorhombic	-1.684	0.138	0.4	10.58	0.336	5.255	5.359	7.514	90	90	90	0.721	0.4074074074	0.9899494937	8.993	6.766	1.69	1.66	0.9899494937
CdCsO3	Cd	Cs	0	not balanced	not balanced	1.31	1.67	cubic	0.302	1.439	-	17.462	0	4.436	4.436	4.436	90	90	90	-2.614	1.237037037	0.6228159066	8.993	3.894	1.69	0.79	0.6228159066
CdCuO3	Cd	Cu	0	not balanced	not balanced	1.31	0.68	orthorhombic	-0.669	0.148	-	10.392	0	5.213	5.355	7.447	90	90	90	-1.105	0.5037037037	0.9265537133	8.993	7.726	1.69	1.9	0.9265537133
CdDyO3	Cd	Dy	0	not balanced	not balanced	1.31	0.99	cubic	-1.731	0.688	0.203	15.738	0	4.285	4.285	4.285	90	90	90	-2.481	0.7333333333	0.8038051444	8.993	5.94	1.69	1.22	0.8038051444
CdErO3	Cd	Er	0	not balanced	not balanced	1.31	0.89	cubic	-1.789	0.653	0.202	15.362	0	4.251	4.251	4.251	90	90	90	-2.29	0.6592592593	0.8396893027	8.993	6.101	1.69	1.24	0.8396893027
CdEuO3	Cd	Eu	0	not balanced	not balanced	1.31	1.06	orthorhombic	-1.588	0.265	0.41	14.49	0	5.858	6.064	8.158	90	90	90	-3.671	0.7851851852	0.780458107	8.993	5.67	1.69	-	0.780458107
CdFeO3	Cd	Fe	0	2	4	1.31	0.59	orthorhombic	-1.283	0.077	0.799	10.599	0	5.272	5.348	7.518	90	90	90	0.208	0.437037037	0.9695381639	8.993	7.87	1.69	1.83	0.9695381639
CdGaO3	Cd	Ga	0	not balanced	not balanced	1.31	0.62	orthorhombic	-1.356	0.21	-	11.008	0	5.277	5.503	7.581	90	90	90	-1.445	0.4592592593	0.9547736233	8.993	5.999	1.69	1.81	0.9547736233
CdGdO3	Cd	Gd	0	not balanced	not balanced	1.31	0.94	cubic	-1.667	0.724	0.204	16.256	0	4.332	4.332	4.332	90	90	90	-2.669	0.6962962963	0.8213554751	8.993	6.15	1.69	1.2	0.8213554751
CdGeO3	Cd	Ge	1	2	4	1.31	0.53	orthorhombic	-1.588	0.114	-	10.494	1.201	5.259	5.32	7.501	90	90	90	3.067	0.3925925926	1.0004808713	8.993	7.899	1.69	2.01	1.0004808713
CdHfO3	Cd	Hf	0	2	4	1.31	0.71	rhombohedral	-2.773	0.025	0	12.535	2.653	5.665	5.665	5.665	58.9	58.9	58.9	2.526	0.5259259259	0.9130602126	8.993	6.65	1.69	1.3	0.9130602126
CdHgO3	Cd	Hg	0	not balanced	not balanced	1.31	1.11	cubic	-0.055	0.636	-	14.116	0	4.133	4.133	4.133	90	90	90	-2.201	0.8222222222	0.7645951374	8.993	10.437	1.69	2	0.7645951374
CdHoO3	Cd	Ho	0	not balanced	not balanced	1.31	0.9	cubic	-1.761	0.67	0.203	15.542	0	4.267	4.267	4.267	90	90	90	-2.387	0.6666666667	0.8359573502	8.993	6.018	1.69	1.23	0.8359573502
CdInO3	Cd	In	0	not balanced	not balanced	1.31	0.8	cubic	-0.845	0.594	-	13.851	0	4.107	4.107	4.107	90	90	90	-2.206	0.5925925926	0.8748390874	8.993	5.786	1.69	1.78	0.8748390874
CdIrO3	Cd	Ir	0	2	4	1.31	0.63	orthorhombic	-1.004	0.129	0.169	11.421	0	5.417	5.443	7.747	90	90	90	1.027	0.4666666667	0.9499515343	8.993	9.1	1.69	2.2	0.9499515343
CdKO3	Cd	K	0	not balanced	not balanced	1.31	1.38	cubic	0.585	1.728	-	15.07	0	4.224	4.224	4.224	90	90	90	-4.644	1.0222222222	0.6889758381	8.993	4.341	1.69	0.82	0.6889758381
CdLaO3	Cd	La	0	not balanced	not balanced	1.31	1.03	cubic	-1.547	0.803	0.211	17.671	0	4.454	4.454	4.454	90	90	90	-2.966	0.762962963	0.7902958143	8.993	5.58	1.69	1.1	0.7902958143
CdLiO3	Cd	Li	0	not balanced	not balanced	1.31	0.76	cubic	-0.383	0.827	-	9.937	0	3.676	3.676	3.676	90	90	90	-3.831	0.562962963	0.8914237147	8.993	5.392	1.69	0.98	0.8914237147
CdLuO3	Cd	Lu	0	not balanced	not balanced	1.31	0.86	cubic	-1.88	0.595	0.201	14.805	0	4.199	4.199	4.199	90	90	90	-1.984	0.637037037	0.8510878	8.993	5.4259	1.69	1.27	0.8510878
CdMgO3	Cd	Mg	0	not balanced	not balanced	1.31	0.72	cubic	-1.074	0.617	-	11.555	0	3.866	3.866	3.866	90	90	90	-2.735	0.5333333333	0.9086492937	8.993	7.646	1.69	1.31	0.9086492937
CdMnO3	Cd	Mn	0	2	4	1.31	0.53	orthorhombic	-1.514	0.1	0.6	10.496	0.229	5.259	5.338	7.478	90	90	90	0.247	0.3925925926	1.0004808713	8.993	7.435	1.69	1.55	1.0004808713
CdMoO3	Cd	Mo	0	2	4	1.31	0.65	rhombohedral	-1.667	0.156	0.033	11.652	0	5.382	5.382	5.382	62.6	62.6	62.6	4.417	0.4814814815	0.940452019	8.993	7.099	1.69	2.16	0.940452019
CdNaO3	Cd	Na	0	not balanced	not balanced	1.31	1.02	cubic	0.149	1.27	-	12.815	0	4.002	4.002	4.002	90	90	90	-4.163	0.7555555556	0.7936303958	8.993	5.139	1.69	0.93	0.7936303958
CdNbO3	Cd	Nb	0	2	4	1.31	0.68	orthorhombic	-2.098	0.154	0.001	12.266	0	5.562	5.586	7.895	90	90	90	4.948	0.5037037037	0.9265537133	8.993	6.88	1.69	1.6	0.9265537133
CdNdO3	Cd	Nd	0	not balanced	not balanced	1.31	0.98	cubic	-1.495	0.873	0.208	17.518	0	4.441	4.441	4.441	90	90	90	-3.145	0.7259259259	0.8072549519	8.993	5.53	1.69	1.14	0.8072549519
CdNiO3	Cd	Ni	0	2	4	1.31	0.48	orthorhombic	-0.799	0.192	0	10.305	0	5.206	5.372	7.369	90	90	90	-1.229	0.3555555556	1.0278164142	8.993	7.635	1.69	1.91	1.0278164142
CdNpO3	Cd	Np	0	element not in BV	element not in BV	1.31	0.86	cubic	-2.139	0.581	0.432	16.076	0	4.316	4.316	4.316	90	90	90	1.886	0.637037037	0.8510878	8.993	6.19	1.69	1.36	0.8510878
CdOsO3	Cd	Os	0	element not in BV	element not in BV	1.31	0.57	rhombohedral	-1.086	0.156	0.006	11.311	0	5.287	5.287	5.287	63.7	63.7	63.7	2.412	0.4222222222	0.9796375198	8.993	8.7	1.69	2.2	0.9796375198
CdPaO3	Cd	Pa	0	element not in BV	element not in BV	1.31	0.91	rhombohedral	-2.367	-0.013	0.2	15.768	0.51	6.159	6.159	6.159	58	58	58	4.126	0.6740740741	0.8322584239	8.993	5.89	1.69	1.5	0.8322584239
CdPbO3	Cd	Pb	0	2	4	1.31	0.78	orthorhombic	-1.177	0.041	-	13.511	0	5.657	5.832	8.19	90	90	90	-0.666	0.5777777778	0.8830535389	8.993	7.416	1.69	2.33	0.8830535389
CdPdO3	Cd	Pd	0	2	4	1.31	0.62	orthorhombic	-0.827	0.064	-	11.46	0	5.374	5.561	7.669	90	90	90	-1.162	0.4592592593	0.9547736233	8.993	8.34	1.69	2.2	0.9547736233
CdPmO3	Cd	Pm	0	element not in BV	element not in BV	1.31	0.97	cubic	-1.549	0.784	0.207	17.203	0	4.414	4.414	4.414	90	90	90	-2.998	0.7185185185	0.8107344991	8.993	5.554	1.69	-	0.8107344991
CdPrO3	Cd	Pr	0	2	4	1.31	0.85	cubic	-1.452	0.831	0.211	17.914	0	4.474	4.474	4.474	90	90	90	-3.287	0.6296296296	0.8549563809	8.993	5.46	1.69	1.13	0.8549563809
CdPtO3	Cd	Pt	0	element not in BV	element not in BV	1.31	0.67	orthorhombic	-0.903	0.062	0.001	11.619	0.702	5.418	5.558	7.717	90	90	90	-0.55	0.4962962963	0.9311406128	8.993	9	1.69	2.28	0.9311406128
CdPuO3	Cd	Pu	0	element not in BV	element not in BV	1.31	0.83	orthorhombic	-2.495	-0.044	0.8	14.211	1.77	5.726	5.903	8.408	90	90	90	2.051	0.6148148148	0.8628000174	8.993	6.06	1.69	1.28	0.8628000174
CdRbO3	Cd	Rb	0	not balanced	not balanced	1.31	1.52	cubic	0.561	1.692	-	15.565	0	4.269	4.269	4.269	90	90	90	-3.978	1.1259259259	0.6553672606	8.993	4.177	1.69	0.82	0.6553672606
CdReO3	Cd	Re	0	2	4	1.31	0.63	rhombohedral	-1.343	0.178	0.008	11.399	0	5.281	5.281	5.281	64.3	64.3	64.3	3.403	0.4666666667	0.9499515343	8.993	7.88	1.69	1.9	0.9499515343
CdRhO3	Cd	Rh	0	2	4	1.31	0.6	orthorhombic	-1.021	0.096	0.2	11.276	0	5.385	5.451	7.683	90	90	90	0.771	0.4444444444	0.9645661733	8.993	7.46	1.69	2.28	0.9645661733
CdRuO3	Cd	Ru	0	2	4	1.31	0.62	orthorhombic	-1.152	0.102	0.4	11.31	0	5.403	5.455	7.676	90	90	90	2.096	0.4592592593	0.9547736233	8.993	7.37	1.69	2.2	0.9547736233
CdSbO3	Cd	Sb	0	2	4	1.31	0.68	orthorhombic	-1.425	0.11	-	13.073	0	5.6	5.767	8.095	90	90	90	2.024	0.5037037037	0.9265537133	8.993	8.641	1.69	2.05	0.9265537133
CdScO3	Cd	Sc	0	not balanced	not balanced	1.31	0.75	orthorhombic	-2.209	0.197	0.2	12.169	0	5.46	5.708	7.811	90	90	90	-1.556	0.5555555556	0.8956685895	8.993	6.54	1.69	1.36	0.8956685895
CdSiO3	Cd	Si	0	2	4	1.31	0.4	tetragonal	-2.094	0.286	-	10.33	0	3.371	3.371	4.544	90	90	90	4.29	0.2962962963	1.0748023074	8.993	8.151	1.69	1.9	1.0748023074
CdSmO3	Cd	Sm	0	not balanced	not balanced	1.31	0.96	cubic	-1.578	0.767	0.206	16.988	0	4.396	4.396	4.396	90	90	90	-	0.7111111111	0.8142441723	8.993	5.64	1.69	1.17	0.8142441723
CdSnO3	Cd	Sn	1	2	4	1.31	0.69	orthorhombic	-1.674	0.03	-	12.337	1.055	5.504	5.636	7.954	90	90	90	2.754	0.5111111111	0.9220117833	8.993	7.344	1.69	1.96	0.9220117833
CdSrO3	Cd	Sr	0	not balanced	not balanced	1.31	1.18	orthorhombic	-1.605	0.185	-	15.141	1.029	6.266	6.309	7.66	90	90	90	-6.095	0.8740740741	0.7434403312	8.993	5.695	1.69	0.95	0.7434403312
CdTaO3	Cd	Ta	0	2	4	1.31	0.68	rhombohedral	-2.25	0.231	0	12.3	0	5.507	5.507	5.507	61.9	61.9	61.9	5.648	0.5037037037	0.9265537133	8.993	7.89	1.69	1.5	0.9265537133
CdTbO3	Cd	Tb	0	2	4	1.31	0.76	cubic	-1.569	0.706	0.204	15.98	0	4.307	4.307	4.307	90	90	90	-2.591	0.562962963	0.8914237147	8.993	5.86	1.69	-	0.8914237147
CdTcO3	Cd	Tc	0	element not in BV	element not in BV	1.31	0.6	orthorhombic	-1.397	0.118	0.418	11.49	0	5.421	5.458	7.767	90	90	90	3.219	0.4444444444	0.9645661733	8.993	7.28	1.69	1.9	0.9645661733
CdTeO3	Cd	Te	0	2	4	1.31	0.97	orthorhombic	-1.18	0.18	-	13.61	0	5.675	5.844	8.208	90	90	90	0.735	0.7185185185	0.8107344991	8.993	9.009	1.69	2.1	0.8107344991
CdThO3	Cd	Th	0	2	4	1.31	0.94	cubic	-2.29	0.747	-0.044	18.683	0	4.537	4.537	4.537	90	90	90	-1.197	0.6962962963	0.8213554751	8.993	6.08	1.69	1.3	0.8213554751
CdTiO3	Cd	Ti	1	2	4	1.31	0.61	orthorhombic	-2.435	0.046	0	10.987	2.225	5.299	5.449	7.61	90	90	90	3.466	0.4518518519	0.9596449173	8.993	6.82	1.69	1.54	0.9596449173
CdTlO3	Cd	Tl	0	not balanced	not balanced	1.31	1.2	cubic	-0.328	0.644	-	14.607	0	4.18	4.18	4.18	90	90	90	-2.407	0.8888888889	0.7376094266	8.993	6.108	1.69	1.62	0.7376094266
CdTmO3	Cd	Tm	0	not balanced	not balanced	1.31	0.96	cubic	-1.83	0.631	0.202	15.144	0	4.231	4.231	4.231	90	90	90	-2.166	0.7111111111	0.8142441723	8.993	6.184	1.69	1.25	0.8142441723
CdUO3	Cd	U	0	2	4	1.31	0.89	orthorhombic	-2.67	0.116	0.4	14.798	1.056	5.794	5.967	8.561	90	90	90	4.083	0.6592592593	0.8396893027	8.993	6.05	1.69	1.38	0.8396893027
CdVO3	Cd	V	0	2	4	1.31	0.58	orthorhombic	-1.982	0.051	0.2	10.805	0.659	5.282	5.34	7.661	90	90	90	2.427	0.4296296296	0.9745616777	8.993	6.74	1.69	1.63	0.9745616777
CdWO3	Cd	W	0	2	4	1.31	0.66	cubic	-1.682	0.275	0.001	12.325	0	3.95	3.95	3.95	90	90	90	5.005	0.4888888889	0.9357731532	8.993	7.98	1.69	2.36	0.9357731532
CdYO3	Cd	Y	0	not balanced	not balanced	1.31	0.9	cubic	-1.697	0.701	0.203	15.979	0	4.307	4.307	4.307	90	90	90	-2.582	0.6666666667	0.8359573502	8.993	6.38	1.69	1.22	0.8359573502
CdYbO3	Cd	Yb	0	not balanced	not balanced	1.31	0.95	cubic	-1.058	0.839	-	14.045	0	4.126	4.126	4.126	90	90	90	-3.301	0.7037037037	0.8177843643	8.993	6.254	1.69	-	0.8177843643
CdZnO3	Cd	Zn	0	not balanced	not balanced	1.31	0.74	orthorhombic	-0.832	0.322	-	11.044	0	5.29	5.523	7.56	90	90	90	-2.119	0.5481481481	0.8999540851	8.993	9.394	1.69	1.65	0.8999540851
CdZrO3	Cd	Zr	0	2	4	1.31	0.72	orthorhombic	-2.635	0.039	0	12.756	2.77	5.534	5.726	8.05	90	90	90	1.752	0.5333333333	0.9086492937	8.993	6.84	1.69	1.33	0.9086492937
CeAcO3	Ce	Ac	0	element not in BV	element not in BV	1.24	1.12	cubic	-2.462	1.088	0	20.385	0	4.671	4.671	4.671	90	90	90	1.916	0.8296296296	0.7414601471	5.54	5.17	1.12	1.1	0.7414601471
CeAgO3	Ce	Ag	0	3	3	1.34	0.75	orthorhombic	-1.877	-0.004	0	13.692	0	5.635	6.027	8.062	90	90	90	0.331	0.5555555556	0.9057701149	5.54	7.576	1.12	1.93	0.9057701149
CeAlO3	Ce	Al	1	3	3	1.34	0.54	rhombohedral	-3.479	-0.086	0	10.924	3.795	5.36	5.36	5.36	60.1	60.1	60.1	6.49	0.4	1.0064112388	5.54	5.986	1.12	1.61	1.0064112388
CeAsO3	Ce	As	0	3	3	1.34	0.58	orthorhombic	-2.328	0.239	0	13.684	0	5.632	5.99	8.113	90	90	90	2.958	0.4296296296	0.9855529748	5.54	9.81	1.12	2.18	0.9855529748
CeAuO3	Ce	Au	0	element not in BV	element not in BV	1.24	0.93	orthorhombic	-1.918	-0.017	0	14.164	0.925	5.756	6.584	7.476	90	90	90	0.265	0.6888888889	0.8032484927	5.54	9.225	1.12	2.54	0.8032484927
CeBO3	Ce	B	0	4	2	1.14	0.27	cubic	-2.358	0.916	-0.001	9.283	1.934	3.594	3.594	3.594	90	90	90	4.741	0.2	1.0868493118	5.54	8.298	1.12	2.04	1.0868493118
CeBaO3	Ce	Ba	0	4	2	1.14	1.35	orthorhombic	-2.675	0.258	0.199	20.007	0	6.203	6.229	10.355	90	90	90	-4.398	1	0.6521095871	5.54	5.212	1.12	0.89	0.6521095871
CeBeO3	Ce	Be	0	4	2	1.14	0.45	cubic	-2.673	0.274	0.2	9.919	0	3.674	3.674	3.674	90	90	90	-0.294	0.3333333333	0.9781643806	5.54	9.322	1.12	1.57	0.9781643806
CeBiO3	Ce	Bi	0	3	3	1.34	1.03	cubic	-1.797	0.701	0	17.131	0	4.408	4.408	4.408	90	90	90	1.677	0.762962963	0.799208925	5.54	7.289	1.12	2.02	0.799208925
CeCaO3	Ce	Ca	0	4	2	1.14	1	cubic	-2.39	0.661	0.2	14.536	0	4.173	4.173	4.173	90	90	90	-1.451	0.7407407407	0.7492322916	5.54	6.113	1.12	1	0.7492322916
CeCdO3	Ce	Cd	0	4	2	1.14	0.95	orthorhombic	-2.15	0.105	0	14.37	0	5.714	6.129	8.207	90	90	90	-0.129	0.7037037037	0.7655199501	5.54	8.993	1.12	1.69	0.7655199501
Ce2O3	Ce	Ce	0	3	3	1.34	1.01	cubic	-2.604	0.916	0	18.959	0.816	4.56	4.56	4.56	90	90	90	2.825	0.7481481481	0.8059818819	5.54	5.54	1.12	1.12	0.8059818819
CeCoO3	Ce	Co	0	3	3	1.34	0.61	orthorhombic	-2.423	-0.036	0.4	11.414	0	5.398	5.475	7.725	90	90	90	3.21	0.4518518519	0.9704679803	5.54	7.86	1.12	1.88	0.9704679803
CeCrO3	Ce	Cr	1	3	3	1.34	0.62	orthorhombic	-3.082	-0.081	0.6	12.068	2.196	5.511	5.597	7.825	90	90	90	4.832	0.4592592593	0.9655417469	5.54	6.766	1.12	1.66	0.9655417469
CeCsO3	Ce	Cs	0	not balanced	not balanced	1.24	1.67	-	-	-	-	-	-	-	-	1.237037037	0.6064260143	5.54	3.894	1.12	0.79	0.6064260143
CeCuO3	Ce	Cu	0	3	3	1.34	0.54	orthorhombic	-2.156	-0.074	0	11.411	0	5.407	5.476	7.708	90	90	90	1.437	0.4	1.0064112388	5.54	7.726	1.12	1.9	1.0064112388
CeDyO3	Ce	Dy	0	3	3	1.34	0.91	orthorhombic	-3.65	0.035	0	15.149	5.054	5.856	6.095	8.488	90	90	90	4.606	0.6740740741	0.8416447971	5.54	5.94	1.12	1.22	0.8416447971
CeErO3	Ce	Er	0	3	3	1.34	0.89	orthorhombic	-3.686	0.023	0	14.812	4.972	5.815	6.057	8.411	90	90	90	4.842	0.6592592593	0.8491594828	5.54	6.101	1.12	1.24	0.8491594828
CeEuO3	Ce	Eu	0	3	3	1.34	0.95	cubic	-2.401	0.718	0.158	15.852	0	4.296	4.296	4.296	90	90	90	-1.015	0.7037037037	0.8270074963	5.54	5.67	1.12	-	0.8270074963
CeFeO3	Ce	Fe	1	3	3	1.34	0.65	orthorhombic	-2.669	-0.084	1	12.214	1.144	5.518	5.642	7.847	90	90	90	4.094	0.4814814815	0.9510586207	5.54	7.87	1.12	1.83	0.9510586207
CeGaO3	Ce	Ga	1	3	3	1.34	0.62	orthorhombic	-2.853	-0.043	0	11.912	3.706	5.507	5.545	7.802	90	90	90	5.033	0.4592592593	0.9655417469	5.54	5.999	1.12	1.81	0.9655417469
CeGdO3	Ce	Gd	0	3	3	1.34	0.94	cubic	-3.055	0.601	0	16.458	1.632	4.35	4.35	4.35	90	90	90	4.348	0.6962962963	0.8306188827	5.54	6.15	1.12	1.2	0.8306188827
CeGeO3	Ce	Ge	0	3	3	1.34	0.63	orthorhombic	-2.479	0.215	0	13.068	0	5.575	5.848	8.015	90	90	90	3.297	0.4666666667	0.9606652734	5.54	7.899	1.12	2.01	0.9606652734
CeHfO3	Ce	Hf	0	2	4	1.34	0.71	orthorhombic	-3.398	0.09	0	13.468	0	5.613	5.613	8.55	90	90	90	5.222	0.5259259259	0.9233578842	5.54	6.65	1.12	1.3	0.9233578842
CeHgO3	Ce	Hg	0	4	2	1.14	1.02	orthorhombic	-1.863	0.079	0	15.068	0	5.723	6.5	8.102	90	90	90	-0.095	0.7555555556	0.7429096562	5.54	10.437	1.12	2	0.7429096562
CeHoO3	Ce	Ho	0	3	3	1.34	0.9	orthorhombic	-3.669	0.028	0	14.992	4.92	5.836	6.076	8.456	90	90	90	4.722	0.6666666667	0.8453854406	5.54	6.018	1.12	1.23	0.8453854406
CeInO3	Ce	In	0	3	3	1.34	0.8	orthorhombic	-2.686	-0.004	0	14.1	2.961	5.713	5.985	8.249	90	90	90	3.53	0.5925925926	0.8847056937	5.54	5.786	1.12	1.78	0.8847056937
CeIrO3	Ce	Ir	0	3	3	1.34	0.68	orthorhombic	-2.152	0.087	0	12.777	0.99	5.443	5.938	7.906	90	90	90	0.432	0.5037037037	0.9370035672	5.54	9.1	1.12	2.2	0.9370035672
CeKO3	Ce	K	0	not balanced	not balanced	1.24	1.38	orthorhombic	-1.897	0.441	0.4	19.506	0	6.267	6.37	9.772	90	90	90	-3.194	1.0222222222	0.670844895	5.54	4.341	1.12	0.82	0.670844895
CeLaO3	Ce	La	0	3	3	1.34	1.03	cubic	-2.726	0.89	0	18.764	0.482	4.544	4.544	4.544	90	90	90	2.756	0.762962963	0.799208925	5.54	5.58	1.12	1.1	0.799208925
CeLiO3	Ce	Li	0	not balanced	not balanced	1.24	0.76	orthorhombic	-2.18	0.262	0.4	11.48	0	5.269	5.744	7.587	90	90	90	-0.569	0.562962963	0.8679651959	5.54	5.392	1.12	0.98	0.8679651959
CeLuO3	Ce	Lu	1	3	3	1.34	0.86	orthorhombic	-3.736	0.005	0	14.375	5.074	5.767	5.994	8.318	90	90	90	5.161	0.637037037	0.8606865346	5.54	5.4259	1.12	1.27	0.8606865346
CeMgO3	Ce	Mg	0	4	2	1.14	0.72	orthorhombic	-2.825	0.122	0.2	12.385	0	5.453	5.793	7.84	90	90	90	-0.376	0.5333333333	0.8505777223	5.54	7.646	1.12	1.31	0.8505777223
CeMnO3	Ce	Mn	1	3	3	1.34	0.65	orthorhombic	-2.848	-0.079	0.8	12.222	0	5.503	5.683	7.816	90	90	90	3.949	0.4814814815	0.9510586207	5.54	7.435	1.12	1.55	0.9510586207
CeMoO3	Ce	Mo	0	3	3	1.34	0.69	orthorhombic	-2.575	0.186	0.518	13.226	0	5.559	5.941	8.009	90	90	90	3.19	0.5111111111	0.9324104124	5.54	7.099	1.12	2.16	0.9324104124
CeNaO3	Ce	Na	0	not balanced	not balanced	1.24	1.02	cubic	-1.629	0.711	0.4	12.951	0	4.016	4.016	4.016	90	90	90	-1.66	0.7555555556	0.7727453853	5.54	5.139	1.12	0.93	0.7727453853
CeNbO3	Ce	Nb	0	3	3	1.34	0.72	orthorhombic	-2.893	0.194	0.003	13.428	0	5.583	6.037	7.968	90	90	90	4.295	0.5333333333	0.9188972181	5.54	6.88	1.12	1.6	0.9188972181
CeNdO3	Ce	Nd	0	3	3	1.34	0.98	cubic	-2.776	0.795	0	17.971	1.055	4.479	4.479	4.479	90	90	90	3.435	0.7259259259	0.8163593311	5.54	5.53	1.12	1.14	0.8163593311
CeNiO3	Ce	Ni	0	3	3	1.34	0.6	orthorhombic	-2.294	-0.037	0.2	11.311	0	5.387	5.473	7.673	90	90	90	1.523	0.4444444444	0.9754447392	5.54	7.635	1.12	1.91	0.9754447392
CeNpO3	Ce	Np	0	element not in BV	element not in BV	1.24	0.86	cubic	-2.828	0.672	0.779	17.546	0	4.443	4.443	4.443	90	90	90	3.721	0.637037037	0.8286907526	5.54	6.19	1.12	1.36	0.8286907526
CeOsO3	Ce	Os	0	element not in BV	element not in BV	1.24	0.57	orthorhombic	-2.1	0.183	0.103	12.655	0	5.342	6.053	7.827	90	90	90	1.463	0.4222222222	0.953857585	5.54	8.7	1.12	2.2	0.953857585
CePaO3	Ce	Pa	0	element not in BV	element not in BV	1.24	0.91	cubic	-2.592	0.563	0.293	18.039	0	4.485	4.485	4.485	90	90	90	5.172	0.6740740741	0.8103568864	5.54	5.89	1.12	1.5	0.8103568864
CePbO3	Ce	Pb	0	2	4	1.34	0.78	cubic	-1.654	0.723	0	14.592	0	4.179	4.179	4.179	90	90	90	-	0.5777777778	0.8930127894	5.54	7.416	1.12	2.33	0.8930127894
CePdO3	Ce	Pd	0	4	2	1.14	0.86	orthorhombic	-2.107	-0.08	0.001	13.064	0	5.589	5.948	7.859	90	90	90	0.911	0.637037037	0.7966949707	5.54	8.34	1.12	2.2	0.7966949707
CePmO3	Ce	Pm	0	element not in BV	element not in BV	1.24	0.97	cubic	-2.861	0.738	0	17.506	1.226	4.44	4.44	4.44	90	90	90	3.726	0.7185185185	0.7893993807	5.54	5.554	1.12	-	0.7893993807
CePrO3	Ce	Pr	0	3	3	1.34	0.99	cubic	-2.697	0.852	0	18.434	0.879	4.517	4.517	4.517	90	90	90	3.116	0.7333333333	0.812870616	5.54	5.46	1.12	1.13	0.812870616
CePtO3	Ce	Pt	0	element not in BV	element not in BV	1.24	0.67	orthorhombic	-2.037	0.071	0	13.275	0	5.634	6.128	7.69	90	90	90	0.53	0.4962962963	0.9066369125	5.54	9	1.12	2.28	0.9066369125
CePuO3	Ce	Pu	0	element not in BV	element not in BV	1.24	0.83	cubic	-2.856	0.72	0.926	16.831	0	4.382	4.382	4.382	90	90	90	2.852	0.6148148148	0.8400947538	5.54	6.06	1.12	1.28	0.8400947538
CeRbO3	Ce	Rb	0	not balanced	not balanced	1.24	1.52	orthorhombic	-2.041	0.288	0	19.672	1.058	6.588	6.627	9.011	90	90	90	-2.543	1.1259259259	0.6381207538	5.54	4.177	1.12	0.82	0.6381207538
CeReO3	Ce	Re	0	3	3	1.34	0.63	orthorhombic	-2.238	0.291	0.284	12.787	0	5.382	6.051	7.854	90	90	90	1.899	0.4666666667	0.9606652734	5.54	7.88	1.12	1.9	0.9606652734
CeRhO3	Ce	Rh	0	3	3	1.34	0.67	orthorhombic	-2.288	-0.061	0	12.631	0.671	5.469	5.852	7.893	90	90	90	1.093	0.4962962963	0.9416421987	5.54	7.46	1.12	2.28	0.9416421987
CeRuO3	Ce	Ru	0	3	3	1.34	0.68	orthorhombic	-2.294	0.037	0.198	12.6	0	5.43	5.9	7.867	90	90	90	1.968	0.5037037037	0.9370035672	5.54	7.37	1.12	2.2	0.9370035672
CeSbO3	Ce	Sb	0	3	3	1.34	0.76	cubic	-1.978	0.572	0	15.47	0	4.261	4.261	4.261	90	90	90	2.066	0.562962963	0.9014773656	5.54	8.641	1.12	2.05	0.9014773656
CeScO3	Ce	Sc	0	3	3	1.34	0.75	orthorhombic	-3.701	-0.038	0	13.251	4.42	5.638	5.828	8.066	90	90	90	5.523	0.5555555556	0.9057701149	5.54	6.54	1.12	1.36	0.9057701149
CeSiO3	Ce	Si	0	4	2	1.14	0.4	tetragonal	-2.728	0.416	0.001	11.786	0	3.61	3.61	4.523	90	90	90	4.632	0.2962962963	1.0061119344	5.54	8.151	1.12	1.9	1.0061119344
CeSmO3	Ce	Sm	0	3	3	1.34	0.96	cubic	-2.913	0.697	0	17.21	1.261	4.415	4.415	4.415	90	90	90	3.924	0.7111111111	0.8234273772	5.54	5.64	1.12	1.17	0.8234273772
CeSnO3	Ce	Sn	0	2	4	1.34	0.69	orthorhombic	-2.509	0.145	0	15.004	0	5.801	6.125	8.447	90	90	90	2.823	0.5111111111	0.9324104124	5.54	7.344	1.12	1.96	0.9324104124
CeSrO3	Ce	Sr	0	4	2	1.14	1.18	cubic	-1.99	1.007	0	17.087	0	4.404	4.404	4.404	90	90	90	-2.116	0.8740740741	0.6959272273	5.54	5.695	1.12	0.95	0.6959272273
CeTaO3	Ce	Ta	0	3	3	1.34	0.72	orthorhombic	-2.892	0.297	0	13.268	0	5.56	6.017	7.932	90	90	90	4.367	0.5333333333	0.9188972181	5.54	7.89	1.12	1.5	0.9188972181
CeTbO3	Ce	Tb	0	3	3	1.34	0.92	cubic	-2.978	0.562	0	16.167	1.754	4.324	4.324	4.324	90	90	90	4.476	0.6814814815	0.8379371107	5.54	5.86	1.12	-	0.8379371107
CeTcO3	Ce	Tc	0	element not in BV	element not in BV	1.24	0.6	orthorhombic	-2.426	0.099	0.393	12.803	0	5.478	5.903	7.918	90	90	90	2.744	0.4444444444	0.939182853	5.54	7.28	1.12	1.9	0.939182853
CeTeO3	Ce	Te	0	2	4	1.34	0.97	cubic	-1.664	0.756	0	15.656	0	4.278	4.278	4.278	90	90	90	1.663	0.7185185185	0.8198781213	5.54	9.009	1.12	2.1	0.8198781213
CeThO3	Ce	Th	0	2	4	1.34	0.94	cubic	-2.997	0.719	0.036	19.04	0	4.566	4.566	4.566	90	90	90	3.673	0.6962962963	0.8306188827	5.54	6.08	1.12	1.3	0.8306188827
CeTiO3	Ce	Ti	1	3	3	1.34	0.67	orthorhombic	-3.363	-0.042	0.11	12.347	0	5.534	5.66	7.884	90	90	90	5.397	0.4962962963	0.9416421987	5.54	6.82	1.12	1.54	0.9416421987
CeTlO3	Ce	Tl	0	3	3	1.34	0.89	orthorhombic	-2.197	0.032	0	15.189	1.079	5.81	6.185	8.453	90	90	90	1.325	0.6592592593	0.8491594828	5.54	6.108	1.12	1.62	0.8491594828
CeTmO3	Ce	Tm	1	3	3	1.34	0.88	orthorhombic	-3.711	0.015	0	14.65	5.086	5.798	6.03	8.381	90	90	90	4.953	0.6518518519	0.8529673728	5.54	6.184	1.12	1.25	0.8529673728
CeUO3	Ce	U	0	2	4	1.34	0.89	cubic	-2.784	0.695	0.542	17.184	0	4.413	4.413	4.413	90	90	90	3.104	0.6592592593	0.8491594828	5.54	6.05	1.12	1.38	0.8491594828
CeVO3	Ce	V	1	3	3	1.34	0.64	orthorhombic	-3.159	-0.084	0.4	12.42	1.109	5.528	5.711	7.868	90	90	90	4.542	0.4740740741	0.9558378097	5.54	6.74	1.12	1.63	0.9558378097
CeWO3	Ce	W	0	3	3	1.34	0.66	orthorhombic	-2.449	0.366	0	12.918	0	5.405	6.059	7.889	90	90	90	2.795	0.4888888889	0.9463269858	5.54	7.98	1.12	2.36	0.9463269858
CeYO3	Ce	Y	0	3	3	1.34	0.9	cubic	-3.136	0.528	0	15.905	1.935	4.3	4.3	4.3	90	90	90	4.567	0.6666666667	0.8453854406	5.54	6.38	1.12	1.22	0.8453854406
CeYbO3	Ce	Yb	1	3	3	1.34	0.87	cubic	-2.612	0.552	-0.001	14.347	0	4.155	4.155	4.155	90	90	90	-0.877	0.6444444444	0.8568095682	5.54	6.254	1.12	-	0.8568095682
CeZnO3	Ce	Zn	0	4	2	1.14	0.74	orthorhombic	-2.342	0.078	0	12.229	0	5.484	5.7	7.824	90	90	90	0.529	0.5481481481	0.8424382226	5.54	9.394	1.12	1.65	0.8424382226
CeZrO3	Ce	Zr	0	2	4	1.34	0.72	orthorhombic	-3.305	0.147	0.018	14.185	0	5.746	6.041	8.174	90	90	90	4.869	0.5333333333	0.9188972181	5.54	6.84	1.12	1.33	0.9188972181
CoAcO3	Co	Ac	0	element not in BV	element not in BV	0.9	1.12	rhombohedral	-2.379	0.047	0.8	16.496	1.665	6.399	6.399	6.399	55.3	55.3	55.3	-	0.8296296296	0.6441256104	7.86	5.17	1.88	1.1	0.6441256104
CoAgO3	Co	Ag	0	3	3	0.61	0.75	cubic	0.365	1.105	0.679	12.541	0	3.973	3.973	3.973	90	90	90	-2.293	0.5555555556	0.6599663291	7.86	7.576	1.88	1.93	0.6599663291
CoAlO3	Co	Al	0	3	3	0.61	0.54	cubic	-1.661	0.598	0.785	9.587	0	3.633	3.633	3.633	90	90	90	-0.55	0.4	0.7332959212	7.86	5.986	1.88	1.61	0.7332959212
CoAsO3	Co	As	0	3	3	0.61	0.58	cubic	-0.753	0.652	0.551	10.706	0	3.769	3.769	3.769	90	90	90	0.728	0.4296296296	0.7180980783	7.86	9.81	1.88	2.18	0.7180980783
CoAuO3	Co	Au	0	element not in BV	element not in BV	0.9	0.93	cubic	0.229	0.996	0.598	12.761	0	3.996	3.996	3.996	90	90	90	-	0.6888888889	0.6978027446	7.86	9.225	1.88	2.54	0.6978027446
CoBO3	Co	B	0	3	3	0.61	0.27	cubic	-0.819	1.119	0.757	7.343	0	3.324	3.324	3.324	90	90	90	-1.705	0.2	0.8555119081	7.86	8.298	1.88	2.04	0.8555119081
CoBaO3	Co	Ba	0	not balanced	not balanced	0.9	1.35	rhombohedral	-1.751	0.202	0.6	19.099	0	7.344	7.344	7.344	46.6	46.6	46.6	-	1	0.589255651	7.86	5.212	1.88	0.89	0.589255651
CoBeO3	Co	Be	0	not balanced	not balanced	0.9	0.45	cubic	-0.932	0.881	0.805	8.095	0	3.433	3.433	3.433	90	90	90	-3.849	0.3333333333	0.8838834765	7.86	9.322	1.88	1.57	0.8838834765
CoBiO3	Co	Bi	0	1	5	0.9	0.76	orthorhombic	-0.954	0.432	0.197	12.829	0	5.591	5.63	8.152	90	90	90	-	0.562962963	0.7540238188	7.86	7.289	1.88	2.02	0.7540238188
CoCaO3	Co	Ca	0	not balanced	not balanced	0.9	1	rhombohedral	-1.792	0.13	0.601	13.902	0	6.081	6.081	6.081	54.6	54.6	54.6	-	0.7407407407	0.6770171309	7.86	6.113	1.88	1	0.6770171309
CoCdO3	Co	Cd	0	not balanced	not balanced	0.9	0.95	rhombohedral	-0.904	0.218	0.598	12.841	0	5.827	5.827	5.827	56.5	56.5	56.5	-	0.7037037037	0.6917348946	7.86	8.993	1.88	1.69	0.6917348946
CoCeO3	Co	Ce	0	3	3	0.61	1.01	orthorhombic	-2.281	0.141	0.8	15.922	1.578	5.549	6.416	8.943	90	90	90	-5.095	0.7481481481	0.5872581742	7.86	5.54	1.88	1.12	0.5872581742
Co2O3	Co	Co	0	3	3	0.61	0.61	cubic	-0.378	0.876	-0.091	9.751	0	3.653	3.653	3.653	90	90	90	-2.8	0.4518518519	0.7071067812	7.86	7.86	1.88	1.88	0.7071067812
CoCrO3	Co	Cr	0	3	3	0.61	0.62	cubic	-1.201	0.676	0.997	10.383	0	3.731	3.731	3.731	90	90	90	-	0.4592592593	0.7035174067	7.86	6.766	1.88	1.66	0.7035174067
CoCsO3	Co	Cs	0	not balanced	not balanced	0.9	1.67	-	-	-	-	-	-	-	-	1.237037037	0.5268179661	7.86	3.894	1.88	0.79	0.5268179661
CoCuO3	Co	Cu	0	3	3	0.61	0.54	cubic	-0.237	0.712	0.721	9.897	0	3.671	3.671	3.671	90	90	90	-2.54	0.4	0.7332959212	7.86	7.726	1.88	1.9	0.7332959212
CoDyO3	Co	Dy	0	3	3	0.61	0.91	rhombohedral	-2.431	0.121	0.799	13.398	1.607	5.988	5.988	5.988	55	55	55	-4.651	0.6740740741	0.6132430492	7.86	5.94	1.88	1.22	0.6132430492
CoErO3	Co	Er	0	3	3	0.61	0.89	cubic	-1.387	1.189	0.798	14.911	0	4.209	4.209	4.209	90	90	90	-3.861	0.6592592593	0.6187184335	7.86	6.101	1.88	1.24	0.6187184335
CoEuO3	Co	Eu	0	3	3	0.61	0.95	rhombohedral	-1.903	0.236	0.599	14.04	0	5.941	5.941	5.941	57.7	57.7	57.7	-	0.7037037037	0.6025779527	7.86	5.67	1.88	-	0.6025779527
CoFeO3	Co	Fe	0	3	3	0.61	0.65	cubic	-0.853	0.61	1.406	10.269	0	3.717	3.717	3.717	90	90	90	-0.624	0.4814814815	0.6929646456	7.86	7.87	1.88	1.83	0.6929646456
CoGaO3	Co	Ga	0	3	3	0.61	0.62	cubic	-0.873	0.804	0.8	10.79	0	3.779	3.779	3.779	90	90	90	-	0.4592592593	0.7035174067	7.86	5.999	1.88	1.81	0.7035174067
CoGdO3	Co	Gd	0	3	3	0.61	0.94	cubic	-1.256	1.267	0.801	15.987	0	4.308	4.308	4.308	90	90	90	-3.183	0.6962962963	0.6052092974	7.86	6.15	1.88	1.2	0.6052092974
CoGeO3	Co	Ge	0	2	4	0.9	0.53	cubic	-1.14	0.551	0.6	10.046	0.867	3.69	3.69	3.69	90	90	90	1.515	0.3925925926	0.8462714137	7.86	7.899	1.88	2.01	0.8462714137
CoHfO3	Co	Hf	0	2	4	0.9	0.71	cubic	-2.152	0.649	0.599	13.183	0	4.04	4.04	4.04	90	90	90	0.544	0.5259259259	0.7723253678	7.86	6.65	1.88	1.3	0.7723253678
CoHgO3	Co	Hg	0	not balanced	not balanced	0.9	1.11	cubic	0.35	1.158	0.602	13.886	0	4.11	4.11	4.11	90	90	90	-	0.8222222222	0.6467440072	7.86	10.437	1.88	2	0.6467440072
CoHoO3	Co	Ho	0	3	3	0.61	0.9	rhombohedral	-2.442	0.122	0.799	13.237	1.554	5.971	5.971	5.971	54.8	54.8	54.8	-	0.6666666667	0.6159685738	7.86	6.018	1.88	1.23	0.6159685738
CoInO3	Co	In	0	3	3	0.61	0.8	cubic	-0.345	1.204	-0.79	13.551	0	4.077	4.077	4.077	90	90	90	-	0.5925925926	0.6446182749	7.86	5.786	1.88	1.78	0.6446182749
CoIrO3	Co	Ir	0	2	4	0.9	0.63	cubic	-0.322	0.837	0.784	11.746	0	3.887	3.887	3.887	90	90	90	-	0.4666666667	0.8035304332	7.86	9.1	1.88	2.2	0.8035304332
CoKO3	Co	K	0	not balanced	not balanced	0.9	1.38	orthorhombic	-1.105	0.142	0.4	15.053	0	5.094	5.784	10.217	90	90	90	-	1.0222222222	0.5827803142	7.86	4.341	1.88	0.82	0.5827803142
CoLaO3	Co	La	0	3	3	0.61	1.03	rhombohedral	-2.408	0.097	-0.799	15.502	1.7	6.343	6.343	6.343	54	54	54	-	0.762962963	0.5823232316	7.86	5.58	1.88	1.1	0.5823232316
CoLiO3	Co	Li	0	not balanced	not balanced	0.9	0.76	cubic	-0.129	1.236	0.597	8.706	0	3.518	3.518	3.518	90	90	90	-5.738	0.562962963	0.7540238188	7.86	5.392	1.88	0.98	0.7540238188
CoLuO3	Co	Lu	0	3	3	0.61	0.86	cubic	-1.487	1.121	0.8	14.436	0	4.164	4.164	4.164	90	90	90	-2.759	0.637037037	0.6271173263	7.86	5.4259	1.88	1.27	0.6271173263
CoMgO3	Co	Mg	0	not balanced	not balanced	0.9	0.72	cubic	-0.777	1.04	0.194	10.794	0	3.779	3.779	3.779	90	90	90	-	0.5333333333	0.7685943274	7.86	7.646	1.88	1.31	0.7685943274
CoMnO3	Co	Mn	0	2	4	0.9	0.53	cubic	-0.915	0.734	0	10.186	0	3.707	3.707	3.707	90	90	90	-2.308	0.3925925926	0.8462714137	7.86	7.435	1.88	1.55	0.8462714137
CoMoO3	Co	Mo	0	3	3	0.61	0.69	orthorhombic	-1.666	0.147	-0.2	10.571	0	5.249	5.25	7.672	90	90	90	3.332	0.5111111111	0.6793771035	7.86	7.099	1.88	2.16	0.6793771035
CoNaO3	Co	Na	0	not balanced	not balanced	0.9	1.02	rhombohedral	-1.013	0.289	0.4	12.852	1.249	5.75	5.75	5.75	58.1	58.1	58.1	-10.09	0.7555555556	0.6713039062	7.86	5.139	1.88	0.93	0.6713039062
CoNbO3	Co	Nb	0	1	5	0.9	0.64	cubic	-1.719	0.555	0.502	12.579	0	3.977	3.977	3.977	90	90	90	3.268	0.4740740741	0.7994925918	7.86	6.88	1.88	1.6	0.7994925918
CoNdO3	Co	Nd	0	3	3	0.61	0.98	rhombohedral	-2.336	0.122	0.8	14.725	1.597	6.174	6.174	6.174	55.1	55.1	55.1	-	0.7259259259	0.5948194383	7.86	5.53	1.88	1.14	0.5948194383
CoNiO3	Co	Ni	0	3	3	0.61	0.6	cubic	-0.355	0.768	0.805	9.677	0	3.644	3.644	3.644	90	90	90	-2.152	0.4444444444	0.7107329698	7.86	7.635	1.88	1.91	0.7107329698
CoNpO3	Co	Np	0	element not in BV	element not in BV	0.9	0.86	cubic	-1.748	0.976	0.8	15.857	0	4.296	4.296	4.296	90	90	90	-	0.637037037	0.719905094	7.86	6.19	1.88	1.36	0.719905094
CoOsO3	Co	Os	0	element not in BV	element not in BV	0.9	0.57	cubic	-0.585	0.622	0.45	11.867	0	3.9	3.9	3.9	90	90	90	-	0.4222222222	0.8286407592	7.86	8.7	1.88	2.2	0.8286407592
CoPaO3	Co	Pa	0	element not in BV	element not in BV	0.9	0.91	tetragonal	-2.11	0.247	0	16.793	0.509	4.274	4.432	4.432	90	90	90	-	0.6740740741	0.7039779901	7.86	5.89	1.88	1.5	0.7039779901
CoPbO3	Co	Pb	0	2	4	0.9	0.78	rhombohedral	-1.066	0.195	0.656	13.666	0	5.908	5.908	5.908	57.3	57.3	57.3	-	0.5777777778	0.7469437829	7.86	7.416	1.88	2.33	0.7469437829
CoPdO3	Co	Pd	0	2	4	0.9	0.62	cubic	0.041	0.927	0.719	11.742	0	3.887	3.887	3.887	90	90	90	-2.828	0.4592592593	0.8076092679	7.86	8.34	1.88	2.2	0.8076092679
CoPmO3	Co	Pm	0	element not in BV	element not in BV	0.9	0.97	rhombohedral	-2.359	0.119	0.8	14.447	1.653	6.14	6.14	6.14	55	55	55	-	0.7185185185	0.6857716628	7.86	5.554	1.88	-	0.6857716628
CoPrO3	Co	Pr	0	3	3	0.61	0.99	rhombohedral	-2.319	0.096	0.8	15.044	1.693	6.229	6.229	6.229	54.9	54.9	54.9	-	0.7333333333	0.5922774748	7.86	5.46	1.88	1.13	0.5922774748
CoPtO3	Co	Pt	0	element not in BV	element not in BV	0.9	0.67	cubic	-0.083	0.941	0.675	12.093	0	3.925	3.925	3.925	90	90	90	-1.168	0.4962962963	0.7876189394	7.86	9	1.88	2.28	0.7876189394
CoPuO3	Co	Pu	0	element not in BV	element not in BV	0.9	0.83	cubic	-1.54	0.95	1.211	15.782	0	4.289	4.289	4.289	90	90	90	-	0.6148148148	0.7298120448	7.86	6.06	1.88	1.28	0.7298120448
CoRbO3	Co	Rb	0	not balanced	not balanced	0.9	1.52	rhombohedral	-1.077	0.141	0.4	18.998	1.641	6.419	6.419	6.419	60.7	60.7	60.7	-	1.1259259259	0.5543520062	7.86	4.177	1.88	0.82	0.5543520062
CoReO3	Co	Re	0	3	3	0.61	0.63	cubic	-0.948	0.574	0.505	11.633	0	3.875	3.875	3.875	90	90	90	2.894	0.4666666667	0.6999642884	7.86	7.88	1.88	1.9	0.6999642884
CoRhO3	Co	Rh	0	3	3	0.61	0.67	cubic	-0.345	0.808	0.86	11.531	0	3.863	3.863	3.863	90	90	90	-	0.4962962963	0.6861036095	7.86	7.46	1.88	2.28	0.6861036095
CoRuO3	Co	Ru	0	2	4	0.9	0.62	cubic	-0.571	0.689	0.334	11.387	0	3.847	3.847	3.847	90	90	90	-	0.4592592593	0.8076092679	7.86	7.37	1.88	2.2	0.8076092679
CoSbO3	Co	Sb	0	1	5	0.9	0.6	cubic	-0.909	0.608	0.442	12.663	0	3.986	3.986	3.986	90	90	90	1.453	0.4444444444	0.8158924398	7.86	8.641	1.88	2.05	0.8158924398
CoScO3	Co	Sc	0	3	3	0.61	0.75	cubic	-1.568	0.963	0.798	12.83	0	4.003	4.003	4.003	90	90	90	-2.898	0.5555555556	0.6599663291	7.86	6.54	1.88	1.36	0.6599663291
CoSiO3	Co	Si	0	2	4	0.9	0.4	cubic	-1.853	0.515	0.599	8.646	1.149	3.51	3.51	3.51	90	90	90	3.962	0.2962962963	0.9091372901	7.86	8.151	1.88	1.9	0.9091372901
CoSmO3	Co	Sm	0	3	3	0.61	0.96	orthorhombic	-2.295	0.192	0.8	13.19	1.133	5.512	5.625	8.508	90	90	90	-	0.7111111111	0.5999693901	7.86	5.64	1.88	1.17	0.5999693901
CoSnO3	Co	Sn	0	2	4	0.9	0.69	cubic	-0.997	0.673	0.6	12.812	0.36	4.001	4.001	4.001	90	90	90	-	0.5111111111	0.7798971851	7.86	7.344	1.88	1.96	0.7798971851
CoSrO3	Co	Sr	0	not balanced	not balanced	0.9	1.18	rhombohedral	-1.785	0.133	0.6	16.353	0	6.583	6.583	6.583	52	52	52	-7.768	0.8740740741	0.6288499042	7.86	5.695	1.88	0.95	0.6288499042
CoTaO3	Co	Ta	0	1	5	0.9	0.64	cubic	-1.928	0.549	0.482	12.331	0	3.951	3.951	3.951	90	90	90	3.834	0.4740740741	0.7994925918	7.86	7.89	1.88	1.5	0.7994925918
CoTbO3	Co	Tb	0	3	3	0.61	0.92	rhombohedral	-2.29	0.117	0.799	13.606	1.573	6.025	6.025	6.025	54.8	54.8	54.8	-4.123	0.6814814815	0.6105415379	7.86	5.86	1.88	-	0.6105415379
CoTcO3	Co	Tc	0	element not in BV	element not in BV	0.9	0.6	cubic	-0.938	0.58	0.528	11.612	0	3.872	3.872	3.872	90	90	90	1.708	0.4444444444	0.8158924398	7.86	7.28	1.88	1.9	0.8158924398
CoTeO3	Co	Te	0	2	4	0.9	0.97	cubic	-0.569	0.709	0.444	13.789	0	4.1	4.1	4.1	90	90	90	-	0.7185185185	0.6857716628	7.86	9.009	1.88	2.1	0.6857716628
CoThO3	Co	Th	0	2	4	0.9	0.94	cubic	-1.851	1.188	0.584	18.647	0	4.534	4.534	4.534	90	90	90	1.599	0.6962962963	0.694755571	7.86	6.08	1.88	1.3	0.694755571
CoTiO3	Co	Ti	0	2	4	0.9	0.61	cubic	-1.963	0.525	0.6	11.159	0.677	3.821	3.821	3.821	90	90	90	1.218	0.4518518519	0.8117297233	7.86	6.82	1.88	1.54	0.8117297233
CoTlO3	Co	Tl	0	3	3	0.61	0.89	rhombohedral	-0.891	0.205	0.798	13.149	0.558	5.829	5.829	5.829	57.3	57.3	57.3	-3.062	0.6592592593	0.6187184335	7.86	6.108	1.88	1.62	0.6187184335
CoTmO3	Co	Tm	0	3	3	0.61	0.88	cubic	-1.431	1.161	0.8	14.777	0	4.196	4.196	4.196	90	90	90	-3.057	0.6518518519	0.6214929557	7.86	6.184	1.88	1.25	0.6214929557
CoUO3	Co	U	0	2	4	0.9	0.89	cubic	-2	0.789	-0.312	15.89	0	4.299	4.299	4.299	90	90	90	-	0.6592592593	0.7102635079	7.86	6.05	1.88	1.38	0.7102635079
CoVO3	Co	V	0	2	4	0.9	0.58	cubic	-1.519	0.485	0.401	10.467	0	3.74	3.74	3.74	90	90	90	1.271	0.4296296296	0.8243472838	7.86	6.74	1.88	1.63	0.8243472838
CoWO3	Co	W	0	3	3	0.61	0.66	cubic	-1.38	0.577	0.495	11.83	0	3.896	3.896	3.896	90	90	90	-	0.4888888889	0.6895170603	7.86	7.98	1.88	2.36	0.6895170603
CoYO3	Co	Y	0	3	3	0.61	0.9	rhombohedral	-2.413	0.118	0.8	13.471	1.763	5.999	5.999	5.999	54.9	54.9	54.9	-4.168	0.6666666667	0.6159685738	7.86	6.38	1.88	1.22	0.6159685738
CoYbO3	Co	Yb	0	3	3	0.61	0.87	orthorhombic	-1.924	0.185	1	12.263	0	5.273	5.534	8.405	90	90	90	-	0.6444444444	0.6242924735	7.86	6.254	1.88	-	0.6242924735
CoZnO3	Co	Zn	0	not balanced	not balanced	0.9	0.74	cubic	-0.332	0.955	0.767	10.787	0	3.778	3.778	3.778	90	90	90	-	0.5481481481	0.7612393577	7.86	9.394	1.88	1.65	0.7612393577
CoZrO3	Co	Zr	0	2	4	0.9	0.72	cubic	-1.951	0.726	0.599	13.778	0	4.099	4.099	4.099	90	90	90	-0.141	0.5333333333	0.7685943274	7.86	6.84	1.88	1.33	0.7685943274
CrAcO3	Cr	Ac	0	element not in BV	element not in BV	0.57	1.12	rhombohedral	-2.79	0.348	0.6	16.754	1.802	6.388	6.388	6.388	56.1	56.1	56.1	-4.273	0.8296296296	0.5496538542	6.766	5.17	1.66	1.1	0.5496538542
CrAgO3	Cr	Ag	0	5	1	0.57	1.15	cubic	-0.164	1.223	0.699	12.66	0	3.985	3.985	3.985	90	90	90	-5.608	0.8518518519	0.543058008	6.766	7.576	1.66	1.93	0.543058008
CrAlO3	Cr	Al	0	not balanced	not balanced	0.57	0.54	cubic	-2.105	0.768	0.6	9.626	0	3.638	3.638	3.638	90	90	90	-0.85	0.4	0.7183306983	6.766	5.986	1.66	1.61	0.7183306983
CrAsO3	Cr	As	0	not balanced	not balanced	0.57	0.52	cubic	-1.157	0.807	0.891	10.751	0	3.774	3.774	3.774	90	90	90	0.855	0.3851851852	0.7260133796	6.766	9.81	1.66	2.18	0.7260133796
CrAuO3	Cr	Au	0	element not in BV	element not in BV	0.57	0.93	cubic	-0.171	1.21	0.755	13.102	0	4.031	4.031	4.031	90	90	90	-	0.6888888889	0.5954583421	6.766	9.225	1.66	2.54	0.5954583421
CrBO3	Cr	B	0	3	3	0.62	0.27	cubic	-1.27	1.319	0.6	7.418	0	3.335	3.335	3.335	90	90	90	-0.827	0.2	0.8598767648	6.766	8.298	1.66	2.04	0.8598767648
CrBaO3	Cr	Ba	0	not balanced	not balanced	0.57	1.35	orthorhombic	-2.445	0.14	0.4	15.958	1.275	5.018	5.889	10.801	90	90	90	-	1	0.5028314888	6.766	5.212	1.66	0.89	0.5028314888
CrBeO3	Cr	Be	0	not balanced	not balanced	0.57	0.45	cubic	-1.504	0.949	0.401	8.027	0	3.424	3.424	3.424	90	90	90	-4.09	0.3333333333	0.7542472333	6.766	9.322	1.66	1.57	0.7542472333
CrBiO3	Cr	Bi	0	not balanced	not balanced	0.57	0.9	rhombohedral	-1.648	0.33	0.6	15.008	0.703	6.205	6.205	6.205	55.2	55.2	55.2	-	0.6666666667	0.6033977866	6.766	7.289	1.66	2.02	0.6033977866
CrCaO3	Cr	Ca	0	not balanced	not balanced	0.57	1	orthorhombic	-2.452	0.213	0.4	12.774	1.198	5.466	5.481	8.527	90	90	90	-	0.7407407407	0.5777212851	6.766	6.113	1.66	1	0.5777212851
CrCdO3	Cr	Cd	0	not balanced	not balanced	0.57	0.95	cubic	-0.327	1.495	0.656	13.666	0	4.088	4.088	4.088	90	90	90	-6.622	0.7037037037	0.5902804434	6.766	8.993	1.66	1.69	0.5902804434
CrCeO3	Cr	Ce	0	2	4	0.8	0.87	rhombohedral	-2.713	0.369	0.6	15.568	1.726	6.225	6.225	6.225	56.2	56.2	56.2	-5.24	0.6444444444	0.6848106214	6.766	5.54	1.66	1.12	0.6848106214
CrCoO3	Cr	Co	0	2	4	0.8	0.53	cubic	-0.951	0.926	0.505	9.798	0	3.659	3.659	3.659	90	90	90	-1.758	0.3925925926	0.8086593508	6.766	7.86	1.66	1.88	0.8086593508
Cr2O3	Cr	Cr	0	not balanced	not balanced	0.57	0.58	cubic	-1.636	0.846	1.2	10.513	0	3.746	3.746	3.746	90	90	90	-0.172	0.4296296296	0.7034430155	6.766	6.766	1.66	1.66	0.7034430155
CrCsO3	Cr	Cs	0	not balanced	not balanced	0.57	1.67	-	-	-	-	-	-	-	-	1.237037037	0.4495513311	6.766	3.894	1.66	0.79	0.4495513311
CrCuO3	Cr	Cu	0	5	1	0.57	0.77	cubic	-0.663	0.935	0.628	9.999	0	3.684	3.684	3.684	90	90	90	-3.867	0.5703703704	0.6403985943	6.766	7.726	1.66	1.9	0.6403985943
CrDyO3	Cr	Dy	0	not balanced	not balanced	0.57	0.99	cubic	-1.738	1.465	0.817	15.988	0	4.308	4.308	4.308	90	90	90	-4.771	0.7333333333	0.5801901794	6.766	5.94	1.66	1.22	0.5801901794
CrErO3	Cr	Er	0	not balanced	not balanced	0.57	0.89	cubic	-1.79	1.427	0.917	15.601	0	4.273	4.273	4.273	90	90	90	-4.65	0.6592592593	0.6060915267	6.766	6.101	1.66	1.24	0.6060915267
CrEuO3	Cr	Eu	0	not balanced	not balanced	0.57	1.06	orthorhombic	-2.58	0.22	0.4	13.527	1.121	5.536	5.596	8.733	90	90	90	-7.628	0.7851851852	0.5633381825	6.766	5.67	1.66	-	0.5633381825
CrFeO3	Cr	Fe	0	2	4	0.8	0.59	cubic	-1.212	0.854	1.6	10.5	0	3.744	3.744	3.744	90	90	90	-1.245	0.437037037	0.7836492678	6.766	7.87	1.66	1.83	0.7836492678
CrGaO3	Cr	Ga	0	not balanced	not balanced	0.57	0.62	cubic	-1.319	0.972	0.6	10.869	0	3.788	3.788	3.788	90	90	90	-2.49	0.4592592593	0.6891599086	6.766	5.999	1.66	1.81	0.6891599086
CrGdO3	Cr	Gd	0	not balanced	not balanced	0.57	0.94	rhombohedral	-2.842	0.343	0.6	14.076	1.599	6.077	6.077	6.077	55.1	55.1	55.1	-5.024	0.6962962963	0.5928580873	6.766	6.15	1.66	1.2	0.5928580873
CrGeO3	Cr	Ge	0	2	4	0.8	0.53	cubic	-1.485	0.606	0.801	10.19	0	3.707	3.707	3.707	90	90	90	1.771	0.3925925926	0.8086593508	6.766	7.899	1.66	2.01	0.8086593508
CrHfO3	Cr	Hf	0	2	4	0.8	0.71	cubic	-2.54	0.59	0.799	13.358	0	4.057	4.057	4.057	90	90	90	1.664	0.5259259259	0.7379997959	6.766	6.65	1.66	1.3	0.7379997959
CrHgO3	Cr	Hg	0	not balanced	not balanced	0.57	1.11	cubic	-0.046	1.406	0.763	14.08	0	4.129	4.129	4.129	90	90	90	-6.395	0.8222222222	0.5518882195	6.766	10.437	1.66	2	0.5518882195
CrHoO3	Cr	Ho	0	not balanced	not balanced	0.57	0.9	cubic	-1.776	1.435	0.776	15.755	0	4.287	4.287	4.287	90	90	90	-4.611	0.6666666667	0.6033977866	6.766	6.018	1.66	1.23	0.6033977866
CrInO3	Cr	In	0	not balanced	not balanced	0.57	0.8	cubic	-0.883	1.28	0.764	14.434	0	4.163	4.163	4.163	90	90	90	-4.195	0.5925925926	0.6314627999	6.766	5.786	1.66	1.78	0.6314627999
CrIrO3	Cr	Ir	0	2	4	0.8	0.63	cubic	-0.788	0.931	0.652	11.779	0	3.891	3.891	3.891	90	90	90	0.54	0.4666666667	0.7678179695	6.766	9.1	1.66	2.2	0.7678179695
CrKO3	Cr	K	0	5	1	0.57	1.38	cubic	0.388	2.436	0.198	17.573	0	4.446	4.446	4.446	90	90	90	-11.474	1.0222222222	0.4973058681	6.766	4.341	1.66	0.82	0.4973058681
CrLaO3	Cr	La	0	not balanced	not balanced	0.57	1.03	rhombohedral	-2.821	0.347	0.6	15.593	1.759	6.264	6.264	6.264	55.6	55.6	55.6	-4.876	0.762962963	0.570439084	6.766	5.58	1.66	1.1	0.570439084
CrLiO3	Cr	Li	0	not balanced	not balanced	0.57	0.76	cubic	-0.787	1.276	0.199	8.88	0	3.541	3.541	3.541	90	90	90	-5.755	0.562962963	0.6434336587	6.766	5.392	1.66	0.98	0.6434336587
CrLuO3	Cr	Lu	0	not balanced	not balanced	0.57	0.86	cubic	-1.847	1.386	0.798	14.807	0	4.199	4.199	4.199	90	90	90	-4.685	0.637037037	0.6143190135	6.766	5.4259	1.66	1.27	0.6143190135
CrMgO3	Cr	Mg	0	not balanced	not balanced	0.57	0.72	cubic	-1.061	1.44	1.381	10.965	0	3.799	3.799	3.799	90	90	90	-	0.5333333333	0.6558671594	6.766	7.646	1.66	1.31	0.6558671594
CrMnO3	Cr	Mn	0	2	4	0.8	0.53	cubic	-1.433	0.817	1.4	10.438	0	3.737	3.737	3.737	90	90	90	-1.205	0.3925925926	0.8086593508	6.766	7.435	1.66	1.55	0.8086593508
CrMoO3	Cr	Mo	0	2	4	0.8	0.65	orthorhombic	-1.952	0.259	1.179	10.908	0	5.227	5.435	7.679	90	90	90	4.002	0.4814814815	0.7601397898	6.766	7.099	1.66	2.16	0.7601397898
CrNaO3	Cr	Na	0	5	1	0.57	1.02	orthorhombic	-1.835	0.178	0.199	12.402	1.077	5.219	5.228	9.089	90	90	90	-8.454	0.7555555556	0.5728459999	6.766	5.139	1.66	0.93	0.5728459999
CrNbO3	Cr	Nb	0	2	4	0.8	0.68	orthorhombic	-2.348	0.139	0.88	11.23	0	5.231	5.566	7.715	90	90	90	4.426	0.5037037037	0.7489061968	6.766	6.88	1.66	1.6	0.7489061968
CrNdO3	Cr	Nd	0	not balanced	not balanced	0.57	0.98	rhombohedral	-2.757	0.364	0.6	14.921	1.526	6.143	6.143	6.143	56.1	56.1	56.1	-5.414	0.7259259259	0.582680266	6.766	5.53	1.66	1.14	0.582680266
CrNiO3	Cr	Ni	0	2	4	0.8	0.48	cubic	-0.812	0.96	0.797	9.891	0	3.671	3.671	3.671	90	90	90	-3.321	0.3555555556	0.8307538686	6.766	7.635	1.66	1.91	0.8307538686
CrNpO3	Cr	Np	0	element not in BV	element not in BV	0.57	0.86	orthorhombic	-2.849	0.234	1.4	13.382	1.711	5.474	5.787	8.449	90	90	90	0.952	0.637037037	0.6143190135	6.766	6.19	1.66	1.36	0.6143190135
CrOsO3	Cr	Os	0	element not in BV	element not in BV	0.57	0.57	cubic	-1.061	0.702	0.933	11.591	0	3.87	3.87	3.87	90	90	90	2.059	0.4222222222	0.7071067812	6.766	8.7	1.66	2.2	0.7071067812
CrPaO3	Cr	Pa	0	element not in BV	element not in BV	0.57	0.91	rhombohedral	-2.597	0.09	1	14.44	1.247	5.985	5.985	5.985	57.9	57.9	57.9	5.275	0.6740740741	0.6007278849	6.766	5.89	1.66	1.5	0.6007278849
CrPbO3	Cr	Pb	0	2	4	0.8	0.78	orthorhombic	-1.506	0.364	0.584	13.118	0	5.597	5.687	8.242	90	90	90	-	0.5777777778	0.7137462815	6.766	7.416	1.66	2.33	0.7137462815
CrPdO3	Cr	Pd	0	2	4	0.8	0.62	cubic	-0.537	0.989	0.63	12.1	0	3.926	3.926	3.926	90	90	90	-2.471	0.4592592593	0.7717155226	6.766	8.34	1.66	2.2	0.7717155226
CrPmO3	Cr	Pm	0	element not in BV	element not in BV	0.57	0.97	rhombohedral	-2.782	0.36	0.6	14.622	1.581	6.107	6.107	6.107	56	56	56	-5.027	0.7185185185	0.5851918189	6.766	5.554	1.66	-	0.5851918189
CrPrO3	Cr	Pr	0	2	4	0.8	0.85	rhombohedral	-2.737	0.367	0.6	15.218	1.798	6.182	6.182	6.182	56.1	56.1	56.1	-5.186	0.6296296296	0.6910361725	6.766	5.46	1.66	1.13	0.6910361725
CrPtO3	Cr	Pt	0	element not in BV	element not in BV	0.57	0.67	cubic	-0.512	1.077	0.677	12.229	0	3.94	3.94	3.94	90	90	90	-1.005	0.4962962963	0.672101495	6.766	9	1.66	2.28	0.672101495
CrPuO3	Cr	Pu	0	element not in BV	element not in BV	0.57	0.83	orthorhombic	-2.792	0.329	1.6	13.547	0.404	5.721	5.752	8.233	90	90	90	-	0.6148148148	0.6227729449	6.766	6.06	1.66	1.28	0.6227729449
CrRbO3	Cr	Rb	0	5	1	0.57	1.52	cubic	0.555	2.602	0.726	15.945	0	4.304	4.304	4.304	90	90	90	-13.863	1.1259259259	0.4730470453	6.766	4.177	1.66	0.82	0.4730470453
CrReO3	Cr	Re	0	2	4	0.8	0.63	cubic	-1.478	0.532	0.97	11.696	0	3.881	3.881	3.881	90	90	90	3.167	0.4666666667	0.7678179695	6.766	7.88	1.66	1.9	0.7678179695
CrRhO3	Cr	Rh	0	2	4	0.8	0.6	cubic	-0.789	0.919	0.526	11.675	0	3.879	3.879	3.879	90	90	90	-0.438	0.4444444444	0.7796305536	6.766	7.46	1.66	2.28	0.7796305536
CrRuO3	Cr	Ru	0	2	4	0.8	0.62	cubic	-1.033	0.778	0.82	11.469	0	3.856	3.856	3.856	90	90	90	0.896	0.4592592593	0.7717155226	6.766	7.37	1.66	2.2	0.7717155226
CrSbO3	Cr	Sb	0	2	4	0.8	0.68	cubic	-1.354	0.677	0.947	12.671	0	3.986	3.986	3.986	90	90	90	2.01	0.5037037037	0.7489061968	6.766	8.641	1.66	2.05	0.7489061968
CrScO3	Cr	Sc	0	not balanced	not balanced	0.57	0.75	cubic	-2.009	1.135	0.6	12.979	0	4.019	4.019	4.019	90	90	90	-3.18	0.5555555556	0.6464976285	6.766	6.54	1.66	1.36	0.6464976285
CrSiO3	Cr	Si	0	2	4	0.8	0.4	cubic	-2.168	0.549	0.8	8.808	0	3.531	3.531	3.531	90	90	90	4.29	0.2962962963	0.8687311883	6.766	8.151	1.66	1.9	0.8687311883
CrSmO3	Cr	Sm	0	not balanced	not balanced	0.57	0.96	rhombohedral	-2.799	0.352	0.6	14.555	1.635	6.143	6.143	6.143	55.2	55.2	55.2	-5.258	0.7111111111	0.5877251168	6.766	5.64	1.66	1.17	0.5877251168
CrSnO3	Cr	Sn	0	2	4	0.8	0.69	cubic	-1.374	0.76	0.8	12.899	0	4.01	4.01	4.01	90	90	90	0.712	0.5111111111	0.745235088	6.766	7.344	1.66	1.96	0.745235088
CrSrO3	Cr	Sr	0	not balanced	not balanced	0.57	1.18	orthorhombic	-2.443	0.159	0.4	14.672	1.367	5.503	5.603	9.517	90	90	90	-14.856	0.8740740741	0.5366185849	6.766	5.695	1.66	0.95	0.5366185849
CrTaO3	Cr	Ta	0	2	4	0.8	0.68	orthorhombic	-2.527	0.134	0.95	11.48	0	5.398	5.501	7.732	90	90	90	5.251	0.5037037037	0.7489061968	6.766	7.89	1.66	1.5	0.7489061968
CrTbO3	Cr	Tb	0	2	4	0.8	0.76	orthorhombic	-2.724	0.34	0.6	12.563	1.461	5.492	5.623	8.135	90	90	90	-4.733	0.562962963	0.7205116491	6.766	5.86	1.66	-	0.7205116491
CrTcO3	Cr	Tc	0	element not in BV	element not in BV	0.57	0.6	cubic	-1.435	0.571	0.967	11.55	0	3.865	3.865	3.865	90	90	90	-	0.4444444444	0.6962282153	6.766	7.28	1.66	1.9	0.6962282153
CrTeO3	Cr	Te	0	2	4	0.8	0.97	cubic	-1.024	0.801	0.945	13.564	0	4.078	4.078	4.078	90	90	90	1.393	0.7185185185	0.6552929222	6.766	9.009	1.66	2.1	0.6552929222
CrThO3	Cr	Th	0	2	4	0.8	0.94	cubic	-2.332	1.037	0.798	18.333	0	4.509	4.509	4.509	90	90	90	-0.954	0.6962962963	0.6638775457	6.766	6.08	1.66	1.3	0.6638775457
CrTiO3	Cr	Ti	0	2	4	0.8	0.61	orthorhombic	-2.743	0.062	0.8	10.181	0.326	5.067	5.35	7.511	90	90	90	1.738	0.4518518519	0.7756528467	6.766	6.82	1.66	1.54	0.7756528467
CrTlO3	Cr	Tl	0	not balanced	not balanced	0.57	1.2	orthorhombic	-1.402	0.307	0.6	12.364	0.634	5.379	5.506	8.35	90	90	90	-5.53	0.8888888889	0.5324098117	6.766	6.108	1.66	1.62	0.5324098117
CrTmO3	Cr	Tm	0	not balanced	not balanced	0.57	0.96	cubic	-1.871	1.358	0.591	15.307	0	4.246	4.246	4.246	90	90	90	-4.111	0.7111111111	0.5877251168	6.766	6.184	1.66	1.25	0.5877251168
CrUO3	Cr	U	0	2	4	0.8	0.89	cubic	-2.557	0.562	1.2	15.939	0	4.303	4.303	4.303	90	90	90	3.426	0.6592592593	0.6786962409	6.766	6.05	1.66	1.38	0.6786962409
CrVO3	Cr	V	0	2	4	0.8	0.58	cubic	-1.913	0.643	0.89	10.584	0	3.754	3.754	3.754	90	90	90	1.672	0.4296296296	0.7877096267	6.766	6.74	1.66	1.63	0.7877096267
CrWO3	Cr	W	0	2	4	0.8	0.66	orthorhombic	-1.948	0.286	0.881	11.119	0	5.39	5.397	7.644	90	90	90	4.578	0.4888888889	0.7563579998	6.766	7.98	1.66	2.36	0.7563579998
CrYO3	Cr	Y	0	not balanced	not balanced	0.57	0.9	cubic	-1.668	1.51	1.196	16.248	0	4.331	4.331	4.331	90	90	90	-5.199	0.6666666667	0.6033977866	6.766	6.38	1.66	1.22	0.6033977866
CrYbO3	Cr	Yb	0	not balanced	not balanced	0.57	0.95	orthorhombic	-2.577	0.212	0.4	12.452	1.209	5.434	5.434	8.434	90	90	90	-6.976	0.7037037037	0.5902804434	6.766	6.254	1.66	-	0.5902804434
CrZnO3	Cr	Zn	0	not balanced	not balanced	0.57	0.74	cubic	-0.77	1.184	0.557	10.93	0	3.795	3.795	3.795	90	90	90	-4.986	0.5481481481	0.6495909186	6.766	9.394	1.66	1.65	0.6495909186
CrZrO3	Cr	Zr	0	2	4	0.8	0.72	cubic	-2.348	0.659	0.801	13.972	0	4.118	4.118	4.118	90	90	90	1.022	0.5333333333	0.7344345795	6.766	6.84	1.66	1.33	0.7344345795
CsAcO3	Cs	Ac	0	element not in BV	element not in BV	1.88	1.12	cubic	-2.055	0.299	0	19.906	0	4.634	4.634	4.634	90	90	90	-0.399	0.8296296296	0.9246780985	3.894	5.17	0.79	1.1	0.9246780985
CsAgO3	Cs	Ag	0	not balanced	not balanced	1.88	0.95	cubic	-0.198	0.55	-	15.002	0	4.217	4.217	4.217	90	90	90	-1.78	0.7037037037	0.993023871	3.894	7.576	0.79	1.93	0.993023871
CsAlO3	Cs	Al	0	not balanced	not balanced	1.88	0.54	cubic	-1.56	0.683	-	12.303	0	3.948	3.948	3.948	90	90	90	-2.088	0.4	1.2084417477	3.894	5.986	0.79	1.61	1.2084417477
CsAsO3	Cs	As	0	not balanced	not balanced	1.88	0.52	cubic	-0.974	0.728	-	13.147	0	4.036	4.036	4.036	90	90	90	-1.415	0.3851851852	1.2213662584	3.894	9.81	0.79	2.18	1.2213662584
CsAuO3	Cs	Au	0	element not in BV	element not in BV	1.88	0.93	tetragonal	-0.336	0.409	-	17.95	0	3.941	3.941	5.779	90	90	90	-1.443	0.6888888889	1.0017346067	3.894	9.225	0.79	2.54	1.0017346067
CsBO3	Cs	B	0	not balanced	not balanced	1.88	0.27	cubic	-0.208	1.82	-	10.107	0	3.697	3.697	3.697	90	90	90	-4.259	0.2	1.4098487057	3.894	8.298	0.79	2.04	1.4098487057
CsBaO3	Cs	Ba	0	not balanced	not balanced	1.88	1.35	cubic	-1.047	0.709	-	20.867	0	4.708	4.708	4.708	90	90	90	-1.616	1	0.8459092234	3.894	5.212	0.79	0.89	0.8459092234
CsBeO3	Cs	Be	0	not balanced	not balanced	1.88	0.45	cubic	-0.663	1.166	-	10.976	0	3.8	3.8	3.8	90	90	90	-3.349	0.3333333333	1.2688638351	3.894	9.322	0.79	1.57	1.2688638351
CsBiO3	Cs	Bi	0	1	5	1.88	0.76	cubic	-1.219	0.184	-	16.633	0	4.365	4.365	4.365	90	90	90	-0.223	0.562962963	1.0824430821	3.894	7.289	0.79	2.02	1.0824430821
CsCaO3	Cs	Ca	0	not balanced	not balanced	1.88	1	cubic	-1.155	0.765	-	18.657	0	4.535	4.535	4.535	90	90	90	-1.791	0.7407407407	0.9718957035	3.894	6.113	0.79	1	0.9718957035
CsCdO3	Cs	Cd	0	not balanced	not balanced	1.88	0.95	cubic	-0.457	0.68	-	16.579	0	4.36	4.36	4.36	90	90	90	-1.863	0.7037037037	0.993023871	3.894	8.993	0.79	1.69	0.993023871
CsCeO3	Cs	Ce	0	not balanced	not balanced	1.88	0.94	cubic	-1.947	0.377	0.4	20.968	0	4.715	4.715	4.715	90	90	90	-0.693	0.6962962963	0.9973602198	3.894	5.54	0.79	1.12	0.9973602198
CsCoO3	Cs	Co	0	not balanced	not balanced	1.88	0.63	-	-	-	-	-	-	-	-	0.4666666667	1.1535125774	3.894	7.86	0.79	1.88	1.1535125774
CsCrO3	Cs	Cr	0	not balanced	not balanced	1.88	0.58	-	-	-	-	-	-	-	-	0.4296296296	1.1833963229	3.894	6.766	0.79	1.66	1.1833963229
Cs2O3	Cs	Cs	0	not balanced	not balanced	1.88	1.67	cubic	-0.241	0.887	-	18.689	0	4.538	4.538	4.538	90	90	90	-1.385	1.237037037	0.756276458	3.894	3.894	0.79	0.79	0.756276458
CsCuO3	Cs	Cu	0	not balanced	not balanced	1.88	0.68	cubic	-0.291	0.708	-	12.642	0	3.983	3.983	3.983	90	90	90	-2.369	0.5037037037	1.1251009376	3.894	7.726	0.79	1.9	1.1251009376
CsDyO3	Cs	Dy	0	not balanced	not balanced	1.88	0.99	cubic	-2.108	0.38	0.4	18.51	0	4.523	4.523	4.523	90	90	90	-0.75	0.7333333333	0.9760491039	3.894	5.94	0.79	1.22	0.9760491039
CsErO3	Cs	Er	0	not balanced	not balanced	1.88	0.89	cubic	-2.133	0.379	0.399	18.013	0	4.483	4.483	4.483	90	90	90	-0.71	0.6592592593	1.0196227247	3.894	6.101	0.79	1.24	1.0196227247
CsEuO3	Cs	Eu	0	not balanced	not balanced	1.88	1.06	cubic	-1.424	0.577	0.6	19.375	0	4.593	4.593	4.593	90	90	90	-0.967	0.7851851852	0.94769913	3.894	5.67	0.79	-	0.94769913
CsFeO3	Cs	Fe	0	not balanced	not balanced	1.88	0.67	tetragonal	-1.164	0.289	0.693	15.308	0	3.707	3.707	5.569	90	90	90	-	0.4962962963	1.1306707442	3.894	7.87	0.79	1.83	1.1306707442
CsGaO3	Cs	Ga	0	not balanced	not balanced	1.88	0.62	cubic	-1.017	0.598	-	13.428	0	4.064	4.064	4.064	90	90	90	-2.267	0.4592592593	1.1593679712	3.894	5.999	0.79	1.81	1.1593679712
CsGdO3	Cs	Gd	0	not balanced	not balanced	1.88	0.94	rhombohedral	-2.078	0.382	0.4	18.986	0	6.452	6.452	6.452	60	60	60	-0.807	0.6962962963	0.9973602198	3.894	6.15	0.79	1.2	0.9973602198
CsGeO3	Cs	Ge	0	not balanced	not balanced	1.88	0.63	tetragonal	-1.434	0.185	-	15.546	0	3.628	3.628	5.906	90	90	90	-1.689	0.4666666667	1.1535125774	3.894	7.899	0.79	2.01	1.1535125774
CsHfO3	Cs	Hf	0	not balanced	not balanced	1.88	0.71	cubic	-2.615	0.174	0.2	15.262	0	4.242	4.242	4.242	90	90	90	0.021	0.5259259259	1.1087159724	3.894	6.65	0.79	1.3	1.1087159724
CsHgO3	Cs	Hg	0	not balanced	not balanced	1.88	1.11	cubic	-0.227	0.597	-	16.515	0	4.355	4.355	4.355	90	90	90	-1.723	0.8222222222	0.9284369525	3.894	10.437	0.79	2	0.9284369525
CsHoO3	Cs	Ho	0	not balanced	not balanced	1.88	0.9	rhombohedral	-2.121	0.379	0.4	18.238	0	6.351	6.351	6.351	60.3	60.3	60.3	-	0.6666666667	1.0150910681	3.894	6.018	0.79	1.23	1.0150910681
CsInO3	Cs	In	0	not balanced	not balanced	1.88	0.8	orthorhombic	-0.982	0.516	-	16.38	0	6.137	6.147	8.685	90	90	90	-1.628	0.5925925926	1.0623046062	3.894	5.786	0.79	1.78	1.0623046062
CsIrO3	Cs	Ir	0	not balanced	not balanced	1.88	0.63	tetragonal	-1.021	0.24	0.002	16.099	0	3.841	3.841	5.455	90	90	90	0.372	0.4666666667	1.1535125774	3.894	9.1	0.79	2.2	1.1535125774
CsKO3	Cs	K	0	not balanced	not balanced	1.88	1.38	cubic	0.099	1.247	-	21.871	0	4.782	4.782	4.782	90	90	90	-7.081	1.0222222222	0.8366135177	3.894	4.341	0.79	0.82	0.8366135177
CsLaO3	Cs	La	0	not balanced	not balanced	1.88	1.03	rhombohedral	-2.066	0.354	0.4	20.151	0	6.582	6.582	6.582	60	60	60	-0.757	0.762962963	0.9596449173	3.894	5.58	0.79	1.1	0.9596449173
CsLiO3	Cs	Li	0	not balanced	not balanced	1.88	0.76	cubic	-0.212	1.078	-	12.975	0	4.018	4.018	4.018	90	90	90	-3.211	0.562962963	1.0824430821	3.894	5.392	0.79	0.98	1.0824430821
CsLuO3	Cs	Lu	0	not balanced	not balanced	1.88	0.86	cubic	-2.164	0.381	0.401	17.185	0	4.413	4.413	4.413	90	90	90	-0.707	0.637037037	1.0334637571	3.894	5.4259	0.79	1.27	1.0334637571
CsMgO3	Cs	Mg	0	not balanced	not balanced	1.88	0.72	cubic	-1.026	0.795	-	14.209	0	4.142	4.142	4.142	90	90	90	-2.138	0.5333333333	1.1033598566	3.894	7.646	0.79	1.31	1.1033598566
CsMnO3	Cs	Mn	0	not balanced	not balanced	1.88	0.62	-	-	-	-	-	-	-	-	0.4592592593	1.1593679712	3.894	7.435	0.79	1.55	1.1593679712
CsMoO3	Cs	Mo	0	not balanced	not balanced	1.88	0.62	tetragonal	-2.032	0.148	0.028	16.169	0	3.904	3.904	5.304	90	90	90	3.729	0.4592592593	1.1593679712	3.894	7.099	0.79	2.16	1.1593679712
CsNaO3	Cs	Na	0	not balanced	not balanced	1.88	1.02	cubic	-0.06	1.116	-	17.112	0	4.406	4.406	4.406	90	90	90	-2.711	0.7555555556	0.963694052	3.894	5.139	0.79	0.93	0.963694052
CsNbO3	Cs	Nb	0	1	5	1.88	0.64	tetragonal	-2.601	0.075	0	16.947	1.792	3.95	3.95	5.431	90	90	90	4.366	0.4740740741	1.1477160318	3.894	6.88	0.79	1.6	1.1477160318
CsNdO3	Cs	Nd	0	not balanced	not balanced	1.88	0.98	cubic	-1.994	0.38	0.4	20.071	0	4.647	4.647	4.647	90	90	90	-0.76	0.7259259259	0.9802381559	3.894	5.53	0.79	1.14	0.9802381559
CsNiO3	Cs	Ni	0	not balanced	not balanced	1.88	0.59	-	-	-	-	-	-	-	-	0.437037037	1.1772963419	3.894	7.635	0.79	1.91	1.1772963419
CsNpO3	Cs	Np	0	element not in BV	element not in BV	1.88	0.86	rhombohedral	-2.767	-0.056	0.4	17.012	1.131	6.238	6.238	6.238	59.6	59.6	59.6	1.176	0.637037037	1.0334637571	3.894	6.19	0.79	1.36	1.0334637571
CsOsO3	Cs	Os	0	element not in BV	element not in BV	1.88	0.57	tetragonal	-1.279	0.146	0.003	15.824	0	3.829	3.829	5.397	90	90	90	-	0.4222222222	1.1895598454	3.894	8.7	0.79	2.2	1.1895598454
CsPaO3	Cs	Pa	0	element not in BV	element not in BV	1.88	0.91	orthorhombic	-2.871	-0.298	0	17.747	3.798	6.308	6.309	8.919	90	90	90	5.841	0.6740740741	1.0105995147	3.894	5.89	0.79	1.5	1.0105995147
CsPbO3	Cs	Pb	0	not balanced	not balanced	1.88	0.99	rhombohedral	-0.951	0.274	-	17.288	0	6.253	6.253	6.253	60	60	60	-1.132	0.7333333333	0.9760491039	3.894	7.416	0.79	2.33	0.9760491039
CsPdO3	Cs	Pd	0	not balanced	not balanced	1.88	0.75	tetragonal	-0.589	0.313	-	15.932	0	3.925	3.925	5.171	90	90	90	-1.269	0.5555555556	1.087597573	3.894	8.34	0.79	2.2	1.087597573
CsPmO3	Cs	Pm	0	element not in BV	element not in BV	1.88	0.97	cubic	-2.019	0.383	0.4	19.667	0	4.616	4.616	4.616	90	90	90	-0.786	0.7185185185	0.9844633204	3.894	5.554	0.79	-	0.9844633204
CsPrO3	Cs	Pr	0	not balanced	not balanced	1.88	0.92	cubic	-1.973	0.378	0.4	20.493	0	4.679	4.679	4.679	90	90	90	-0.746	0.6814814815	1.0061475345	3.894	5.46	0.79	1.13	1.0061475345
CsPtO3	Cs	Pt	0	element not in BV	element not in BV	1.88	0.67	tetragonal	-0.724	0.278	0.174	16.274	0	3.909	3.909	5.325	90	90	90	-0.777	0.4962962963	1.1306707442	3.894	9	0.79	2.28	1.1306707442
CsPuO3	Cs	Pu	0	element not in BV	element not in BV	1.88	0.83	cubic	-2.492	-0.051	0.6	17.584	0	4.447	4.447	4.447	90	90	90	-	0.6148148148	1.0476857354	3.894	6.06	0.79	1.28	1.0476857354
CsRbO3	Cs	Rb	0	not balanced	not balanced	1.88	1.52	cubic	0.101	1.234	-	20.592	0	4.687	4.687	4.687	90	90	90	-2.456	1.1259259259	0.7958031022	3.894	4.177	0.79	0.82	0.7958031022
CsReO3	Cs	Re	0	1	5	1.88	0.58	tetragonal	-1.663	0.267	0.207	16.777	0	3.848	3.848	5.665	90	90	90	3.478	0.4296296296	1.1833963229	3.894	7.88	0.79	1.9	1.1833963229
CsRhO3	Cs	Rh	0	not balanced	not balanced	1.88	0.61	tetragonal	-0.944	0.216	0.385	16.097	0	3.881	3.881	5.343	90	90	90	-0.371	0.4518518519	1.1652831139	3.894	7.46	0.79	2.28	1.1652831139
CsRuO3	Cs	Ru	0	1	5	1.88	0.57	tetragonal	-1.157	0.264	0.002	14.074	0	3.914	3.914	4.595	90	90	90	0.864	0.4222222222	1.1895598454	3.894	7.37	0.79	2.2	1.1895598454
CsSbO3	Cs	Sb	0	1	5	1.88	0.6	tetragonal	-1.628	0.179	-	18.125	0	3.789	3.789	6.312	90	90	90	0.82	0.4444444444	1.1712589247	3.894	8.641	0.79	2.05	1.1712589247
CsScO3	Cs	Sc	0	not balanced	not balanced	1.88	0.75	rhombohedral	-2.068	0.4	0.401	15.603	0	6.04	6.04	6.04	60.1	60.1	60.1	-1.006	0.5555555556	1.087597573	3.894	6.54	0.79	1.36	1.087597573
CsSiO3	Cs	Si	0	not balanced	not balanced	1.88	0.4	cubic	-1.435	1.05	-	11.283	0	3.835	3.835	3.835	90	90	90	-1.86	0.2962962963	1.3051170876	3.894	8.151	0.79	1.9	1.3051170876
CsSmO3	Cs	Sm	0	not balanced	not balanced	1.88	0.96	rhombohedral	-2.031	0.383	0.4	19.57	0	6.511	6.511	6.511	60.1	60.1	60.1	-0.817	0.7111111111	0.9887250663	3.894	5.64	0.79	1.17	0.9887250663
CsSnO3	Cs	Sn	0	not balanced	not balanced	1.88	0.69	cubic	-1.378	0.308	-	15.157	0	4.232	4.232	4.232	90	90	90	-0.745	0.5111111111	1.1195857369	3.894	7.344	0.79	1.96	1.1195857369
CsSrO3	Cs	Sr	0	not balanced	not balanced	1.88	1.18	cubic	-1.055	0.765	-	21.056	0	4.722	4.722	4.722	90	90	90	-1.786	0.8740740741	0.9027489736	3.894	5.695	0.79	0.95	0.9027489736
CsTaO3	Cs	Ta	0	1	5	1.88	0.64	tetragonal	-2.796	0.049	0	16.951	2.565	3.905	3.905	5.558	90	90	90	-	0.4740740741	1.1477160318	3.894	7.89	0.79	1.5	1.1477160318
CsTbO3	Cs	Tb	0	not balanced	not balanced	1.88	0.84	cubic	-1.962	0.381	0.4	18.761	0	4.544	4.544	4.544	90	90	90	-0.762	0.6222222222	1.0429017823	3.894	5.86	0.79	-	1.0429017823
CsTcO3	Cs	Tc	0	element not in BV	element not in BV	1.88	0.6	tetragonal	-1.629	0.174	0.293	16.06	0	3.879	3.879	5.337	90	90	90	2.437	0.4444444444	1.1712589247	3.894	7.28	0.79	1.9	1.1712589247
CsTeO3	Cs	Te	0	1	5	1.88	0.77	tetragonal	-1.442	0.123	-	17.715	0	4.033	4.033	5.447	90	90	90	0.598	0.5703703704	1.0773372185	3.894	9.009	0.79	2.1	1.0773372185
CsThO3	Cs	Th	0	not balanced	not balanced	1.88	0.94	tetragonal	-2.816	0.211	0.199	19.628	0	4.6	4.6	4.638	90	90	90	0.428	0.6962962963	0.9973602198	3.894	6.08	0.79	1.3	0.9973602198
CsTiO3	Cs	Ti	0	not balanced	not balanced	1.88	0.71	tetragonal	-2.307	0.123	0.186	15.266	0	3.901	3.901	5.016	90	90	90	-0.798	0.5259259259	1.1087159724	3.894	6.82	0.79	1.54	1.1087159724
CsTlO3	Cs	Tl	0	not balanced	not balanced	1.88	1.2	orthorhombic	-0.567	0.465	-	17.835	0	6.399	6.4	8.71	90	90	90	-1.745	0.8888888889	0.8956685895	3.894	6.108	0.79	1.62	0.8956685895
CsTmO3	Cs	Tm	0	not balanced	not balanced	1.88	0.96	rhombohedral	-2.15	0.379	0.4	17.713	0	6.26	6.26	6.26	60.9	60.9	60.9	-0.703	0.7111111111	0.9887250663	3.894	6.184	0.79	1.25	0.9887250663
CsUO3	Cs	U	0	1	5	1.88	0.76	orthorhombic	-3.045	0.01	0.2	17.228	2.721	6.245	6.245	8.834	90	90	90	4.067	0.562962963	1.0824430821	3.894	6.05	0.79	1.38	1.0824430821
CsVO3	Cs	V	0	not balanced	not balanced	1.88	0.64	cubic	-1.781	0.6	0	12.665	0	3.986	3.986	3.986	90	90	90	0.368	0.4740740741	1.1477160318	3.894	6.74	0.79	1.63	1.1477160318
CsWO3	Cs	W	0	not balanced	not balanced	1.88	0.63	tetragonal	-2.119	0.086	-0.001	16.497	0	3.879	3.879	5.483	90	90	90	4.755	0.4666666667	1.1535125774	3.894	7.98	0.79	2.36	1.1535125774
CsYO3	Cs	Y	0	not balanced	not balanced	1.88	0.9	cubic	-2.091	0.377	0.4	18.654	0	4.535	4.535	4.535	90	90	90	-0.732	0.6666666667	1.0150910681	3.894	6.38	0.79	1.22	1.0150910681
CsYbO3	Cs	Yb	0	not balanced	not balanced	1.88	0.95	cubic	-1.296	0.75	-	17.725	0	4.458	4.458	4.458	90	90	90	-1.53	0.7037037037	0.993023871	3.894	6.254	0.79	-	0.993023871
CsZnO3	Cs	Zn	0	not balanced	not balanced	1.88	0.74	cubic	-0.533	0.769	-	13.697	0	4.091	4.091	4.091	90	90	90	-2.463	0.5481481481	1.0928013891	3.894	9.394	0.79	1.65	1.0928013891
CsZrO3	Cs	Zr	0	not balanced	not balanced	1.88	0.72	cubic	-2.502	0.208	0.2	15.888	0	4.299	4.299	4.299	90	90	90	-0.121	0.5333333333	1.1033598566	3.894	6.84	0.79	1.33	1.1033598566
CuAcO3	Cu	Ac	0	element not in BV	element not in BV	0.68	1.12	rhombohedral	-2.023	0.218	0.401	16.494	0.297	6.531	6.531	6.531	53.1	53.1	53.1	-2.485	0.8296296296	0.5811444396	7.726	5.17	1.9	1.1	0.5811444396
CuAgO3	Cu	Ag	0	not balanced	not balanced	0.68	0.95	orthorhombic	-0.23	0.224	-	10.506	0	4.947	5.214	8.146	90	90	90	-3.439	0.7037037037	0.6240985938	7.726	7.576	1.9	1.93	0.6240985938
CuAlO3	Cu	Al	0	not balanced	not balanced	0.68	0.54	cubic	-1.398	0.557	-	9.647	0	3.64	3.64	3.64	90	90	90	-2.208	0.4	0.7594850613	7.726	5.986	1.9	1.61	0.7594850613
CuAsO3	Cu	As	0	1	5	0.77	0.46	rhombohedral	-1.028	0.154	-	9.505	0	5.167	5.167	5.167	58.9	58.9	58.9	0.91	0.3407407407	0.8282134675	7.726	9.81	1.9	2.18	0.8282134675
CuAuO3	Cu	Au	0	element not in BV	element not in BV	0.68	0.93	cubic	0.382	0.845	-	12.838	0	4.004	4.004	4.004	90	90	90	-1.702	0.6888888889	0.6295731429	7.726	9.225	1.9	2.54	0.6295731429
CuBO3	Cu	B	0	3	3	0.54	0.27	cubic	-0.524	1.118	-	7.313	0	3.319	3.319	3.319	90	90	90	-3.221	0.2	0.8249579114	7.726	8.298	1.9	2.04	0.8249579114
CuBaO3	Cu	Ba	0	not balanced	not balanced	0.68	1.35	orthorhombic	-1.435	0.159	-	15.514	0	5.484	6.298	8.984	90	90	90	-8.108	1	0.5316395429	7.726	5.212	1.9	0.89	0.5316395429
CuBeO3	Cu	Be	0	not balanced	not balanced	0.68	0.45	cubic	-0.649	0.86	-	7.822	0	3.394	3.394	3.394	90	90	90	-3.966	0.3333333333	0.7974593143	7.726	9.322	1.9	1.57	0.7974593143
CuBiO3	Cu	Bi	0	1	5	0.77	0.76	rhombohedral	-0.999	0.095	-	12.822	0	5.752	5.752	5.752	57.9	57.9	57.9	-0.242	0.562962963	0.7104579982	7.726	7.289	1.9	2.02	0.7104579982
CuCaO3	Cu	Ca	0	not balanced	not balanced	0.68	1	orthorhombic	-1.457	0.17	-	11.668	0	5.66	5.775	7.139	90	90	90	-	0.7407407407	0.6108199003	7.726	6.113	1.9	1	0.6108199003
CuCdO3	Cu	Cd	0	not balanced	not balanced	0.68	0.95	cubic	0.286	1.103	-	13.619	0	4.084	4.084	4.084	90	90	90	-5.395	0.7037037037	0.6240985938	7.726	8.993	1.9	1.69	0.6240985938
CuCeO3	Cu	Ce	0	not balanced	not balanced	0.68	0.94	rhombohedral	-1.953	0.204	0.4	15.973	0.464	6.703	6.703	6.703	49.4	49.4	49.4	-4.235	0.6962962963	0.6268239152	7.726	5.54	1.9	1.12	0.6268239152
CuCoO3	Cu	Co	0	2	4	0.73	0.53	cubic	-0.389	0.56	0.75	9.845	0	3.665	3.665	3.665	90	90	90	-1.005	0.3925925926	0.7823309068	7.726	7.86	1.9	1.88	0.7823309068
CuCrO3	Cu	Cr	0	1	5	0.77	0.49	cubic	-1.078	0.52	0.2	10.174	0	3.705	3.705	3.705	90	90	90	-0.457	0.362962963	0.814709987	7.726	6.766	1.9	1.66	0.814709987
CuCsO3	Cu	Cs	0	not balanced	not balanced	0.68	1.67	cubic	0.678	1.677	-	16.147	0	4.322	4.322	4.322	90	90	90	-2.165	1.237037037	0.4753068761	7.726	3.894	1.9	0.79	0.4753068761
Cu2O3	Cu	Cu	0	not balanced	not balanced	0.68	0.68	cubic	0.04	0.685	-	9.94	0	3.677	3.677	3.677	90	90	90	-3.296	0.5037037037	0.7071067812	7.726	7.726	1.9	1.9	0.7071067812
CuDyO3	Cu	Dy	0	not balanced	not balanced	0.68	0.99	rhombohedral	-2.062	0.267	0.4	13.329	0.373	6.017	6.017	6.017	54.2	54.2	54.2	-3.666	0.7333333333	0.6134302418	7.726	5.94	1.9	1.22	0.6134302418
CuErO3	Cu	Er	0	not balanced	not balanced	0.68	0.89	cubic	-1.258	1.09	-0.016	15.678	0	4.28	4.28	4.28	90	90	90	-4.064	0.6592592593	0.6408155205	7.726	6.101	1.9	1.24	0.6408155205
CuEuO3	Cu	Eu	0	not balanced	not balanced	0.68	1.06	orthorhombic	-1.738	0.104	0.2	12.733	0	4.838	5.894	8.931	90	90	90	-6.969	0.7851851852	0.5956127659	7.726	5.67	1.9	-	0.5956127659
CuFeO3	Cu	Fe	0	2	4	0.73	0.59	cubic	-0.649	0.508	0.959	10.271	0	3.717	3.717	3.717	90	90	90	-1.512	0.437037037	0.7581351056	7.726	7.87	1.9	1.83	0.7581351056
CuGaO3	Cu	Ga	0	not balanced	not balanced	0.68	0.62	cubic	-0.625	0.748	-	10.951	0	3.797	3.797	3.797	90	90	90	-3.441	0.4592592593	0.7286430283	7.726	5.999	1.9	1.81	0.7286430283
CuGdO3	Cu	Gd	0	not balanced	not balanced	0.68	0.94	rhombohedral	-2.036	0.271	0.4	13.667	0.342	6.05	6.05	6.05	54.5	54.5	54.5	-4.248	0.6962962963	0.6268239152	7.726	6.15	1.9	1.2	0.6268239152
CuGeO3	Cu	Ge	0	2	4	0.73	0.53	cubic	-0.911	0.545	-	10.115	0	3.698	3.698	3.698	90	90	90	-0.446	0.3925925926	0.7823309068	7.726	7.899	1.9	2.01	0.7823309068
CuHfO3	Cu	Hf	0	not balanced	not balanced	0.68	0.71	cubic	-2.027	0.599	0.201	13.388	0	4.06	4.06	4.06	90	90	90	-0.592	0.5259259259	0.6968091096	7.726	6.65	1.9	1.3	0.6968091096
CuHgO3	Cu	Hg	0	not balanced	not balanced	0.68	1.11	orthorhombic	-0.195	0.309	-	11.6	0	5.176	5.352	8.375	90	90	90	-4.205	0.8222222222	0.5835068154	7.726	10.437	1.9	2	0.5835068154
CuHoO3	Cu	Ho	0	not balanced	not balanced	0.68	0.9	rhombohedral	-2.075	0.263	0.399	13.217	0.384	6.023	6.023	6.023	53.8	53.8	53.8	-3.538	0.6666666667	0.6379674515	7.726	6.018	1.9	1.23	0.6379674515
CuInO3	Cu	In	0	not balanced	not balanced	0.68	0.8	cubic	-0.28	0.964	-	13.835	0	4.105	4.105	4.105	90	90	90	-4.021	0.5925925926	0.6676403562	7.726	5.786	1.9	1.78	0.6676403562
CuIrO3	Cu	Ir	0	1	5	0.77	0.57	cubic	-0.389	0.572	0.248	11.438	0	3.853	3.853	3.853	90	90	90	0.844	0.4222222222	0.7807637376	7.726	9.1	1.9	2.2	0.7807637376
CuKO3	Cu	K	0	not balanced	not balanced	0.68	1.38	cubic	1.129	2.138	-	16.91	0	4.389	4.389	4.389	90	90	90	-4.542	1.0222222222	0.5257973501	7.726	4.341	1.9	0.82	0.5257973501
CuLaO3	Cu	La	0	not balanced	not balanced	0.68	1.03	rhombohedral	-2.025	0.239	0.4	15.024	0.263	6.195	6.195	6.195	55.4	55.4	55.4	-3.569	0.762962963	0.6031204898	7.726	5.58	1.9	1.1	0.6031204898
CuLiO3	Cu	Li	0	not balanced	not balanced	0.68	0.76	cubic	0.142	1.197	-	8.729	0	3.521	3.521	3.521	90	90	90	-7.168	0.562962963	0.6802970454	7.726	5.392	1.9	0.98	0.6802970454
CuLuO3	Cu	Lu	0	not balanced	not balanced	0.68	0.86	cubic	-1.336	0.991	-0.005	15.015	0	4.219	4.219	4.219	90	90	90	-3.845	0.637037037	0.6495143737	7.726	5.4259	1.9	1.27	0.6495143737
CuMgO3	Cu	Mg	0	not balanced	not balanced	0.68	0.72	cubic	-0.519	0.999	-	11.107	0	3.815	3.815	3.815	90	90	90	-4.654	0.5333333333	0.693442882	7.726	7.646	1.9	1.31	0.693442882
CuMnO3	Cu	Mn	0	2	4	0.73	0.53	cubic	-0.835	0.558	0.4	10.248	0	3.714	3.714	3.714	90	90	90	-1.681	0.3925925926	0.7823309068	7.726	7.435	1.9	1.55	0.7823309068
CuMoO3	Cu	Mo	0	1	5	0.77	0.61	rhombohedral	-1.645	0.089	0	10.565	0	5.484	5.484	5.484	55.9	55.9	55.9	3.985	0.4518518519	0.7648297837	7.726	7.099	1.9	2.16	0.7648297837
CuNaO3	Cu	Na	0	not balanced	not balanced	0.68	1.02	cubic	0.744	1.752	-	12.732	0	3.993	3.993	3.993	90	90	90	-11.78	0.7555555556	0.605665302	7.726	5.139	1.9	0.93	0.605665302
CuNbO3	Cu	Nb	0	1	5	0.77	0.64	rhombohedral	-2.121	0.066	0	11.121	0.787	5.59	5.59	5.59	55.7	55.7	55.7	4.362	0.4740740741	0.7532996865	7.726	6.88	1.9	1.6	0.7532996865
CuNdO3	Cu	Nd	0	not balanced	not balanced	0.68	0.98	rhombohedral	-1.961	0.298	0.4	14.573	0.356	6.164	6.164	6.164	54.8	54.8	54.8	-3.862	0.7259259259	0.6160629896	7.726	5.53	1.9	1.14	0.6160629896
CuNiO3	Cu	Ni	0	2	4	0.73	0.48	cubic	-0.121	0.698	0.558	9.833	0	3.663	3.663	3.663	90	90	90	-2.679	0.3555555556	0.8037060682	7.726	7.635	1.9	1.91	0.8037060682
CuNpO3	Cu	Np	0	element not in BV	element not in BV	0.68	0.86	cubic	-1.931	0.618	0.389	15.268	0	4.242	4.242	4.242	90	90	90	2.687	0.637037037	0.6495143737	7.726	6.19	1.9	1.36	0.6495143737
CuOsO3	Cu	Os	0	element not in BV	element not in BV	0.68	0.57	rhombohedral	-1	0.045	0.001	10.191	0	5.277	5.277	5.277	59.1	59.1	59.1	2.299	0.4222222222	0.7476181072	7.726	8.7	1.9	2.2	0.7476181072
CuPaO3	Cu	Pa	0	element not in BV	element not in BV	0.68	0.91	rhombohedral	-2.425	-0.243	0	13.659	2.633	5.994	5.994	5.994	55.6	55.6	55.6	4.128	0.6740740741	0.6351445866	7.726	5.89	1.9	1.5	0.6351445866
CuPbO3	Cu	Pb	0	not balanced	not balanced	0.68	0.99	rhombohedral	-0.827	0.164	-	12.845	0	5.834	5.834	5.834	56.3	56.3	56.3	-2.508	0.7333333333	0.6134302418	7.726	7.416	1.9	2.33	0.6134302418
CuPdO3	Cu	Pd	0	not balanced	not balanced	0.68	0.75	cubic	0.086	0.699	-	11.833	0	3.897	3.897	3.897	90	90	90	-2.63	0.5555555556	0.6835365551	7.726	8.34	1.9	2.2	0.6835365551
CuPmO3	Cu	Pm	0	element not in BV	element not in BV	0.68	0.97	rhombohedral	-1.98	0.224	0.4	14.195	0.366	6.115	6.115	6.115	54.8	54.8	54.8	-3.828	0.7185185185	0.6187184335	7.726	5.554	1.9	-	0.6187184335
CuPrO3	Cu	Pr	0	not balanced	not balanced	0.68	0.92	rhombohedral	-1.938	0.234	0.4	14.773	0.342	6.179	6.179	6.179	55.1	55.1	55.1	-3.905	0.6814814815	0.6323465929	7.726	5.46	1.9	1.13	0.6323465929
CuPtO3	Cu	Pt	0	element not in BV	element not in BV	0.68	0.67	cubic	-0.034	0.733	0.318	11.993	0	3.914	3.914	3.914	90	90	90	-0.639	0.4962962963	0.7106073098	7.726	9	1.9	2.28	0.7106073098
CuPuO3	Cu	Pu	0	element not in BV	element not in BV	0.68	0.83	cubic	-1.756	0.523	0.601	15.125	0.801	4.229	4.229	4.229	90	90	90	0.726	0.6148148148	0.6584526449	7.726	6.06	1.9	1.28	0.6584526449
CuRbO3	Cu	Rb	0	not balanced	not balanced	0.68	1.52	cubic	1.095	2.094	-	15.595	0	4.272	4.272	4.272	90	90	90	-14.336	1.1259259259	0.5001486989	7.726	4.177	1.9	0.82	0.5001486989
CuReO3	Cu	Re	0	1	5	0.77	0.58	rhombohedral	-1.324	0.196	0	10.363	0	5.38	5.38	5.38	57.4	57.4	57.4	3.638	0.4296296296	0.7767183296	7.726	7.88	1.9	1.9	0.7767183296
CuRhO3	Cu	Rh	0	2	4	0.73	0.6	cubic	-0.302	0.643	0.453	11.424	0	3.851	3.851	3.851	90	90	90	-0.321	0.4444444444	0.7542472333	7.726	7.46	1.9	2.28	0.7542472333
CuRuO3	Cu	Ru	0	1	5	0.77	0.57	orthorhombic	-0.955	0.128	0.199	9.792	0	5.109	5.125	7.479	90	90	90	1.467	0.4222222222	0.7807637376	7.726	7.37	1.9	2.2	0.7807637376
CuSbO3	Cu	Sb	0	1	5	0.77	0.6	rhombohedral	-1.305	0.03	-	11.001	0	5.447	5.447	5.447	58.4	58.4	58.4	2.079	0.4444444444	0.7687519878	7.726	8.641	1.9	2.05	0.7687519878
CuScO3	Cu	Sc	0	not balanced	not balanced	0.68	0.75	cubic	-1.431	0.806	0.339	13.325	0	4.054	4.054	4.054	90	90	90	-3.057	0.5555555556	0.6835365551	7.726	6.54	1.9	1.36	0.6835365551
CuSiO3	Cu	Si	0	not balanced	not balanced	0.68	0.4	cubic	-1.607	0.559	-	8.578	0	3.5	3.5	3.5	90	90	90	0.45	0.2962962963	0.8202438662	7.726	8.151	1.9	1.9	0.8202438662
CuSmO3	Cu	Sm	0	not balanced	not balanced	0.68	0.96	rhombohedral	-1.991	0.274	0.399	14.041	0.368	6.098	6.098	6.098	54.7	54.7	54.7	-3.935	0.7111111111	0.6213968683	7.726	5.64	1.9	1.17	0.6213968683
CuSnO3	Cu	Sn	0	not balanced	not balanced	0.68	0.69	cubic	-0.828	0.666	-	12.973	0	4.018	4.018	4.018	90	90	90	-1.033	0.5111111111	0.7036405715	7.726	7.344	1.9	1.96	0.7036405715
CuSrO3	Cu	Sr	0	not balanced	not balanced	0.68	1.18	orthorhombic	-1.409	0.209	-	13.148	0	5.85	6.267	7.173	90	90	90	-8.824	0.8740740741	0.567362358	7.726	5.695	1.9	0.95	0.567362358
CuTaO3	Cu	Ta	0	1	5	0.77	0.64	orthorhombic	-2.32	0.077	0	10.912	1.36	5.233	5.456	7.643	90	90	90	5.237	0.4740740741	0.7532996865	7.726	7.89	1.9	1.5	0.7532996865
CuTbO3	Cu	Tb	0	not balanced	not balanced	0.68	0.84	rhombohedral	-1.918	0.224	0.399	13.473	0.366	6.037	6.037	6.037	54.3	54.3	54.3	-3.729	0.6222222222	0.6554460118	7.726	5.86	1.9	-	0.6554460118
CuTcO3	Cu	Tc	0	element not in BV	element not in BV	0.68	0.6	rhombohedral	-1.295	0.056	0	10.239	0	5.382	5.382	5.382	56.9	56.9	56.9	2.996	0.4444444444	0.7361162902	7.726	7.28	1.9	1.9	0.7361162902
CuTeO3	Cu	Te	0	2	4	0.73	0.97	rhombohedral	-0.951	0.151	-	11.749	0	5.602	5.602	5.602	57.6	57.6	57.6	1.048	0.7185185185	0.6339578038	7.726	9.009	1.9	2.1	0.6339578038
CuThO3	Cu	Th	0	not balanced	not balanced	0.68	0.94	cubic	-1.922	0.943	-0.029	17.768	0	4.462	4.462	4.462	90	90	90	-1.294	0.6962962963	0.6268239152	7.726	6.08	1.9	1.3	0.6268239152
CuTiO3	Cu	Ti	0	2	4	0.73	0.61	orthorhombic	-2.142	0.126	0.2	9.718	0.653	4.937	5.24	7.512	90	90	90	-0.66	0.4518518519	0.7503990331	7.726	6.82	1.9	1.54	0.7503990331
CuTlO3	Cu	Tl	0	not balanced	not balanced	0.68	1.2	rhombohedral	-0.494	0.297	-	13.088	0	5.863	5.863	5.863	56.5	56.5	56.5	-4.277	0.8888888889	0.5629124572	7.726	6.108	1.9	1.62	0.5629124572
CuTmO3	Cu	Tm	0	not balanced	not balanced	0.68	0.96	rhombohedral	-2.098	0.212	0.4	12.846	0.384	5.95	5.95	5.95	54.1	54.1	54.1	-4.013	0.7111111111	0.6213968683	7.726	6.184	1.9	1.25	0.6213968683
CuUO3	Cu	U	0	1	5	0.77	0.76	rhombohedral	-2.609	0.011	0.2	13.29	1.769	5.912	5.912	5.912	56.1	56.1	56.1	3.288	0.562962963	0.7104579982	7.726	6.05	1.9	1.38	0.7104579982
CuVO3	Cu	V	0	1	5	0.77	0.54	orthorhombic	-1.737	0.111	0	9.48	0.343	4.949	5.134	7.463	90	90	90	1.779	0.4	0.7931568128	7.726	6.74	1.9	1.63	0.7931568128
CuWO3	Cu	W	0	1	5	0.77	0.62	rhombohedral	-1.739	0.217	-0.001	10.669	0	5.5	5.5	5.5	56	56	56	4.639	0.4592592593	0.760947399	7.726	7.98	1.9	2.36	0.760947399
CuYO3	Cu	Y	0	not balanced	not balanced	0.68	0.9	rhombohedral	-2.041	0.266	0.401	13.364	0.37	6.027	6.027	6.027	54.1	54.1	54.1	-4.218	0.6666666667	0.6379674515	7.726	6.38	1.9	1.22	0.6379674515
CuYbO3	Cu	Yb	0	not balanced	not balanced	0.68	0.95	orthorhombic	-1.595	0.275	-	11.075	0	5.663	5.665	6.903	90	90	90	-6.856	0.7037037037	0.6240985938	7.726	6.254	1.9	-	0.6240985938
CuZnO3	Cu	Zn	0	not balanced	not balanced	0.68	0.74	cubic	-0.068	0.914	-	10.874	0	3.788	3.788	3.788	90	90	90	-4.296	0.5481481481	0.686807065	7.726	9.394	1.9	1.65	0.686807065
CuZrO3	Cu	Zr	0	not balanced	not balanced	0.68	0.72	cubic	-1.845	0.657	0.202	14.063	0	4.127	4.127	4.127	90	90	90	-1.012	0.5333333333	0.693442882	7.726	6.84	1.9	1.33	0.693442882
DyAcO3	Dy	Ac	0	element not in BV	element not in BV	1.08	1.12	cubic	-2.161	1.554	0	20.224	0	4.659	4.659	4.659	90	90	90	0.805	0.8296296296	0.6956556592	5.94	5.17	1.22	1.1	0.6956556592
DyAgO3	Dy	Ag	0	not balanced	not balanced	1.08	0.95	cubic	-1.432	0.605	0	12.953	0	4.016	4.016	4.016	90	90	90	-0.565	0.7037037037	0.7470736862	5.94	7.576	1.22	1.93	0.7470736862
DyAlO3	Dy	Al	1	3	3	1.08	0.54	orthorhombic	-3.588	-0.03	0	10.198	6.026	5.175	5.338	7.383	90	90	90	6.313	0.4	0.9091372901	5.94	5.986	1.22	1.61	0.9091372901
DyAsO3	Dy	As	0	3	3	1.08	0.58	cubic	-1.907	0.782	0	12.687	0	3.988	3.988	3.988	90	90	90	2.144	0.4296296296	0.8902950665	5.94	9.81	1.22	2.18	0.8902950665
DyAuO3	Dy	Au	0	element not in BV	element not in BV	1.08	0.93	cubic	-1.292	0.774	0	13.694	0	4.091	4.091	4.091	90	90	90	-0.674	0.6888888889	0.7536269642	5.94	9.225	1.22	2.54	0.7536269642
DyBO3	Dy	B	0	not balanced	not balanced	1.08	0.27	cubic	-2.526	0.836	0	8.244	3.002	3.454	3.454	3.454	90	90	90	5.458	0.2	1.0606601718	5.94	8.298	1.22	2.04	1.0606601718
DyBaO3	Dy	Ba	0	not balanced	not balanced	1.08	1.35	orthorhombic	-2.831	0.269	0.201	18.45	0.638	6.509	6.787	8.353	90	90	90	-7.677	1	0.6363961031	5.94	5.212	1.22	0.89	0.6363961031
DyBeO3	Dy	Be	0	not balanced	not balanced	1.08	0.45	tetragonal	-2.799	0.312	0.042	9.515	0	3.311	3.311	4.341	90	90	90	-0.941	0.3333333333	0.9545941546	5.94	9.322	1.22	1.57	0.9545941546
DyBiO3	Dy	Bi	0	not balanced	not balanced	1.08	0.9	cubic	-1.518	1.144	0	16.579	0	4.36	4.36	4.36	90	90	90	0.786	0.6666666667	0.7636753237	5.94	7.289	1.22	2.02	0.7636753237
DyCaO3	Dy	Ca	0	not balanced	not balanced	1.08	1	cubic	-2.141	1.075	0.2	13.605	0	4.082	4.082	4.082	90	90	90	-2.929	0.7407407407	0.7311785014	5.94	6.113	1.22	1	0.7311785014
DyCdO3	Dy	Cd	0	not balanced	not balanced	1.08	0.95	cubic	-1.598	0.822	0	13.641	0	4.086	4.086	4.086	90	90	90	-1.035	0.7037037037	0.7470736862	5.94	8.993	1.22	1.69	0.7470736862
DyCeO3	Dy	Ce	0	2	4	1.19	0.87	cubic	-2.306	1.379	0	18.617	0	4.532	4.532	4.532	90	90	90	-3.241	0.6444444444	0.809032083	5.94	5.54	1.22	1.12	0.809032083
DyCoO3	Dy	Co	1	3	3	1.08	0.61	orthorhombic	-2.532	0.02	0.001	10.746	1.438	5.177	5.555	7.474	90	90	90	-	0.4518518519	0.8766681012	5.94	7.86	1.22	1.88	0.8766681012
DyCrO3	Dy	Cr	1	3	3	1.08	0.62	orthorhombic	-3.204	-0.038	0.6	11.115	2.524	5.265	5.569	7.582	90	90	90	4.239	0.4592592593	0.8722180093	5.94	6.766	1.22	1.66	0.8722180093
DyCsO3	Dy	Cs	0	not balanced	not balanced	1.08	1.67	-	-	-	-	-	-	-	-	1.237037037	0.5689634034	5.94	3.894	1.22	0.79	0.5689634034
DyCuO3	Dy	Cu	0	3	3	1.08	0.54	orthorhombic	-2.282	0.047	0	10.964	0.256	5.205	5.86	7.189	90	90	90	0.68	0.4	0.9091372901	5.94	7.726	1.22	1.9	0.9091372901
Dy2O3	Dy	Dy	0	not balanced	not balanced	1.08	0.99	cubic	-2.904	0.946	0	15.461	1.645	4.26	4.26	4.26	90	90	90	0.855	0.7333333333	0.7343031958	5.94	5.94	1.22	1.22	0.7343031958
DyErO3	Dy	Er	0	not balanced	not balanced	1.08	0.89	cubic	-3.004	0.869	0	14.941	1.781	4.212	4.212	4.212	90	90	90	1.611	0.6592592593	0.7670845885	5.94	6.101	1.22	1.24	0.7670845885
DyEuO3	Dy	Eu	0	not balanced	not balanced	1.08	1.06	cubic	-2.131	1.152	0.105	15.365	0	4.251	4.251	4.251	90	90	90	-2.368	0.7851851852	0.7129748873	5.94	5.67	1.22	-	0.7129748873
DyFeO3	Dy	Fe	1	3	3	1.08	0.65	orthorhombic	-2.782	-0.033	1	11.252	1.179	5.283	5.597	7.611	90	90	90	3.193	0.4814814815	0.8591347391	5.94	7.87	1.22	1.83	0.8591347391
DyGaO3	Dy	Ga	0	3	3	1.08	0.62	orthorhombic	-2.972	0.017	0	11.058	4.078	5.263	5.558	7.56	90	90	90	4.452	0.4592592593	0.8722180093	5.94	5.999	1.22	1.81	0.8722180093
DyGdO3	Dy	Gd	0	not balanced	not balanced	1.08	0.94	cubic	-2.789	1.032	0	16.035	1.31	4.312	4.312	4.312	90	90	90	0.097	0.6962962963	0.7503360167	5.94	6.15	1.22	1.2	0.7503360167
DyGeO3	Dy	Ge	0	2	4	1.19	0.53	cubic	-2.216	0.609	0	11.572	0	3.868	3.868	3.868	90	90	90	2.802	0.3925925926	0.9553463959	5.94	7.899	1.22	2.01	0.9553463959
DyHfO3	Dy	Hf	0	2	4	1.19	0.71	cubic	-3.131	0.522	0	13.456	0	4.067	4.067	4.067	90	90	90	4.507	0.5259259259	0.8718695263	5.94	6.65	1.22	1.3	0.8718695263
DyHgO3	Dy	Hg	0	not balanced	not balanced	1.08	1.11	cubic	-1.177	0.93	0	14.656	0	4.185	4.185	4.185	90	90	90	-0.976	0.8222222222	0.6984835278	5.94	10.437	1.22	2	0.6984835278
DyHoO3	Dy	Ho	0	not balanced	not balanced	1.08	0.9	cubic	-2.956	0.906	0	15.202	1.781	4.236	4.236	4.236	90	90	90	1.312	0.6666666667	0.7636753237	5.94	6.018	1.22	1.23	0.7636753237
DyInO3	Dy	In	0	not balanced	not balanced	1.08	0.8	cubic	-2.146	0.701	0	13.544	1.635	4.076	4.076	4.076	90	90	90	2.656	0.5925925926	0.7991951062	5.94	5.786	1.22	1.78	0.7991951062
DyIrO3	Dy	Ir	0	2	4	1.19	0.63	cubic	-1.646	0.758	0	12.315	0	3.949	3.949	3.949	90	90	90	-0.915	0.4666666667	0.9070965779	5.94	9.1	1.22	2.2	0.9070965779
DyKO3	Dy	K	0	not balanced	not balanced	1.08	1.38	orthorhombic	-2.051	0.452	0.4	17.952	0	5.932	5.968	10.141	90	90	90	-3.943	1.0222222222	0.6294027393	5.94	4.341	1.22	0.82	0.6294027393
DyLaO3	Dy	La	0	not balanced	not balanced	1.08	1.03	cubic	-2.427	1.354	0	18.299	0	4.506	4.506	4.506	90	90	90	2.068	0.762962963	0.7219619657	5.94	5.58	1.22	1.1	0.7219619657
DyLiO3	Dy	Li	0	not balanced	not balanced	1.08	0.76	orthorhombic	-2.281	0.326	0.4	10.375	0	4.991	5.762	7.215	90	90	90	-1.307	0.562962963	0.8143457243	5.94	5.392	1.22	0.98	0.8143457243
DyLuO3	Dy	Lu	0	not balanced	not balanced	1.08	0.86	cubic	-3.148	0.758	0	14.264	2.163	4.147	4.147	4.147	90	90	90	4.616	0.637037037	0.7774975015	5.94	5.4259	1.22	1.27	0.7774975015
DyMgO3	Dy	Mg	0	not balanced	not balanced	1.08	0.72	orthorhombic	-2.927	0.185	0.201	11.421	0	5.385	5.727	7.406	90	90	90	-1.468	0.5333333333	0.8300818736	5.94	7.646	1.22	1.31	0.8300818736
DyMnO3	Dy	Mn	1	2	4	1.19	0.53	orthorhombic	-2.96	0.024	0.8	11.308	0.262	5.281	5.721	7.486	90	90	90	3.481	0.3925925926	0.9553463959	5.94	7.435	1.22	1.55	0.9553463959
DyMoO3	Dy	Mo	0	2	4	1.19	0.65	cubic	-2.278	0.616	0.005	12.338	0	3.951	3.951	3.951	90	90	90	1.68	0.4814814815	0.8980256121	5.94	7.099	1.22	2.16	0.8980256121
DyNaO3	Dy	Na	0	not balanced	not balanced	1.08	1.02	cubic	-1.441	1.064	0.399	12.005	0	3.915	3.915	3.915	90	90	90	-2.833	0.7555555556	0.7250082187	5.94	5.139	1.22	0.93	0.7250082187
DyNbO3	Dy	Nb	0	2	4	1.19	0.68	cubic	-2.601	0.614	0.001	13.018	0	4.023	4.023	4.023	90	90	90	3.104	0.5037037037	0.8847542976	5.94	6.88	1.22	1.6	0.8847542976
DyNdO3	Dy	Nd	0	not balanced	not balanced	1.08	0.98	cubic	-2.487	1.248	0	17.598	0.497	4.448	4.448	4.448	90	90	90	-1.117	0.7259259259	0.7374547117	5.94	5.53	1.22	1.14	0.7374547117
DyNiO3	Dy	Ni	1	3	3	1.08	0.6	orthorhombic	-2.408	0.013	0.2	10.539	0	5.166	5.518	7.395	90	90	90	1.062	0.4444444444	0.881163835	5.94	7.635	1.22	1.91	0.881163835
DyNpO3	Dy	Np	0	element not in BV	element not in BV	1.08	0.86	cubic	-2.574	1.092	0.776	17.072	0	4.403	4.403	4.403	90	90	90	2.464	0.637037037	0.7774975015	5.94	6.19	1.22	1.36	0.7774975015
DyOsO3	Dy	Os	0	element not in BV	element not in BV	1.08	0.57	cubic	-1.693	0.755	0.007	12.181	0	3.934	3.934	3.934	90	90	90	0.061	0.4222222222	0.8949320199	5.94	8.7	1.22	2.2	0.8949320199
DyPaO3	Dy	Pa	0	element not in BV	element not in BV	1.08	0.91	cubic	-2.38	0.939	0.284	17.755	0	4.461	4.461	4.461	90	90	90	2.637	0.6740740741	0.7602962293	5.94	5.89	1.22	1.5	0.7602962293
DyPbO3	Dy	Pb	0	2	4	1.19	0.78	cubic	-1.5	1.042	0	15.731	0	4.285	4.285	4.285	90	90	90	0.598	0.5777777778	0.8432165372	5.94	7.416	1.22	2.33	0.8432165372
DyPdO3	Dy	Pd	0	2	4	1.19	0.62	orthorhombic	-2.205	-0.02	0.005	11.872	0	5.378	5.881	7.508	90	90	90	-0.109	0.4592592593	0.911701129	5.94	8.34	1.22	2.2	0.911701129
DyPmO3	Dy	Pm	0	element not in BV	element not in BV	1.08	0.97	cubic	-2.578	1.185	0	17.123	0.692	4.407	4.407	4.407	90	90	90	-1.45	0.7185185185	0.7406333958	5.94	5.554	1.22	-	0.7406333958
DyPrO3	Dy	Pr	0	2	4	1.19	0.85	cubic	-2.403	1.31	0	18.062	0.321	4.487	4.487	4.487	90	90	90	-2.614	0.6296296296	0.8163869201	5.94	5.46	1.22	1.13	0.8163869201
DyPtO3	Dy	Pt	0	element not in BV	element not in BV	1.08	0.67	cubic	-1.556	0.717	0	12.892	0	4.01	4.01	4.01	90	90	90	-0.555	0.4962962963	0.8506284546	5.94	9	1.22	2.28	0.8506284546
DyPuO3	Dy	Pu	0	element not in BV	element not in BV	1.08	0.83	cubic	-2.624	1.117	0.914	16.572	0	4.36	4.36	4.36	90	90	90	2.792	0.6148148148	0.7881970084	5.94	6.06	1.22	1.28	0.7881970084
DyRbO3	Dy	Rb	0	not balanced	not balanced	1.08	1.52	orthorhombic	-2.017	0.476	0.4	19.47	0	5.891	6.009	11.001	90	90	90	-8.219	1.1259259259	0.5987001666	5.94	4.177	1.22	0.82	0.5987001666
DyReO3	Dy	Re	0	2	4	1.19	0.63	cubic	-1.905	0.788	0.162	12.263	0	3.943	3.943	3.943	90	90	90	0.216	0.4666666667	0.9070965779	5.94	7.88	1.22	1.9	0.9070965779
DyRhO3	Dy	Rh	1	2	4	1.19	0.6	cubic	-1.855	0.537	0	11.974	0	3.912	3.912	3.912	90	90	90	-	0.4444444444	0.9210519099	5.94	7.46	1.22	2.28	0.9210519099
DyRuO3	Dy	Ru	0	2	4	1.19	0.62	cubic	-1.91	0.585	0.128	11.963	0	3.911	3.911	3.911	90	90	90	0.667	0.4592592593	0.911701129	5.94	7.37	1.22	2.2	0.911701129
DySbO3	Dy	Sb	0	3	3	1.08	0.76	cubic	-1.734	0.98	0	14.845	0	4.203	4.203	4.203	90	90	90	0.89	0.562962963	0.8143457243	5.94	8.641	1.22	2.05	0.8143457243
DyScO3	Dy	Sc	1	3	3	1.08	0.75	orthorhombic	-3.803	0.026	0	12.208	4.69	5.422	5.711	7.886	90	90	90	5.05	0.5555555556	0.8182235611	5.94	6.54	1.22	1.36	0.8182235611
DySiO3	Dy	Si	0	3	3	1.08	0.4	cubic	-2.642	0.667	0.001	9.983	0	3.682	3.682	3.682	90	90	90	4.576	0.2962962963	0.9818682733	5.94	8.151	1.22	1.9	0.9818682733
DySmO3	Dy	Sm	0	not balanced	not balanced	1.08	0.96	cubic	-2.635	1.141	0	16.805	0.893	4.38	4.38	4.38	90	90	90	-1.02	0.7111111111	0.743839601	5.94	5.64	1.22	1.17	0.743839601
DySnO3	Dy	Sn	0	2	4	1.19	0.69	cubic	-2.01	0.843	0	13.812	0	4.103	4.103	4.103	90	90	90	2.274	0.5111111111	0.8804172668	5.94	7.344	1.22	1.96	0.8804172668
DySrO3	Dy	Sr	0	not balanced	not balanced	1.08	1.18	orthorhombic	-2.905	0.257	0.2	16.66	0	5.809	5.823	9.85	90	90	90	-3.729	0.8740740741	0.6791578966	5.94	5.695	1.22	0.95	0.6791578966
DyTaO3	Dy	Ta	0	2	4	1.19	0.68	cubic	-2.68	0.648	0.001	12.815	0	4.002	4.002	4.002	90	90	90	3.128	0.5037037037	0.8847542976	5.94	7.89	1.22	1.5	0.8847542976
DyTbO3	Dy	Tb	0	2	4	1.19	0.76	cubic	-2.717	0.988	0	15.738	1.366	4.285	4.285	4.285	90	90	90	0.427	0.562962963	0.851209111	5.94	5.86	1.22	-	0.851209111
DyTcO3	Dy	Tc	0	element not in BV	element not in BV	1.08	0.6	cubic	-2.083	0.607	0.313	12.141	0	3.93	3.93	3.93	90	90	90	1.165	0.4444444444	0.881163835	5.94	7.28	1.22	1.9	0.881163835
DyTeO3	Dy	Te	0	2	4	1.19	0.97	cubic	-1.422	1.134	0.003	15.137	0	4.23	4.23	4.23	90	90	90	0.801	0.7185185185	0.7741600104	5.94	9.009	1.22	2.1	0.7741600104
DyThO3	Dy	Th	0	2	4	1.19	0.94	cubic	-2.775	1.057	0.024	18.86	0	4.552	4.552	4.552	90	90	90	2.41	0.6962962963	0.7843018446	5.94	6.08	1.22	1.3	0.7843018446
DyTiO3	Dy	Ti	1	2	4	1.19	0.61	orthorhombic	-3.464	0.022	0.2	11.46	0	5.299	5.668	7.63	90	90	90	4.715	0.4518518519	0.9163526654	5.94	6.82	1.22	1.54	0.9163526654
DyTlO3	Dy	Tl	0	not balanced	not balanced	1.08	1.2	cubic	-1.444	0.95	0	15.158	0	4.232	4.232	4.232	90	90	90	0.545	0.8888888889	0.673831168	5.94	6.108	1.22	1.62	0.673831168
DyTmO3	Dy	Tm	0	not balanced	not balanced	1.08	0.96	cubic	-3.066	0.825	0	14.691	1.924	4.188	4.188	4.188	90	90	90	2.116	0.7111111111	0.743839601	5.94	6.184	1.22	1.25	0.743839601
DyUO3	Dy	U	0	2	4	1.19	0.89	cubic	-2.574	1.07	0.548	16.889	0	4.387	4.387	4.387	90	90	90	2.268	0.6592592593	0.8018085822	5.94	6.05	1.22	1.38	0.8018085822
DyVO3	Dy	V	1	2	4	1.19	0.58	orthorhombic	-3.271	-0.03	0.4	11.416	1.112	5.296	5.659	7.618	90	90	90	3.989	0.4296296296	0.9305964892	5.94	6.74	1.22	1.63	0.9305964892
DyWO3	Dy	W	0	2	4	1.19	0.66	cubic	-2.199	0.743	0.001	12.402	0	3.958	3.958	3.958	90	90	90	1.216	0.4888888889	0.893557823	5.94	7.98	1.22	2.36	0.893557823
DyYO3	Dy	Y	0	not balanced	not balanced	1.08	0.9	cubic	-2.881	0.948	-0.001	15.453	1.803	4.259	4.259	4.259	90	90	90	0.899	0.6666666667	0.7636753237	5.94	6.38	1.22	1.22	0.7636753237
DyYbO3	Dy	Yb	0	not balanced	not balanced	1.08	0.95	cubic	-2.384	0.944	0.2	13.713	0	4.093	4.093	4.093	90	90	90	-1.931	0.7037037037	0.7470736862	5.94	6.254	1.22	-	0.7470736862
DyZnO3	Dy	Zn	0	not balanced	not balanced	1.08	0.74	orthorhombic	-2.449	0.136	0	11.279	0	5.237	5.775	7.459	90	90	90	-0.224	0.5481481481	0.8221385064	5.94	9.394	1.22	1.65	0.8221385064
DyZrO3	Dy	Zr	0	2	4	1.19	0.72	cubic	-2.962	0.607	0	14.002	0	4.122	4.122	4.122	90	90	90	4.153	0.5333333333	0.8676575962	5.94	6.84	1.22	1.33	0.8676575962
ErAcO3	Er	Ac	0	element not in BV	element not in BV	1.06	1.12	orthorhombic	-3.539	0.209	0	17.048	3.463	6.095	6.24	8.964	90	90	90	0.52	0.8296296296	0.6899300982	6.101	5.17	1.24	1.1	0.6899300982
ErAgO3	Er	Ag	0	3	3	1.06	0.75	cubic	-1.379	0.682	0	12.853	0	4.006	4.006	4.006	90	90	90	-0.743	0.5555555556	0.8114892108	6.101	7.576	1.24	1.93	0.8114892108
ErAlO3	Er	Al	1	3	3	1.06	0.54	orthorhombic	-3.602	-0.022	0	10.062	6.221	5.131	5.341	7.343	90	90	90	6.255	0.4	0.9016546787	6.101	5.986	1.24	1.61	0.9016546787
ErAsO3	Er	As	0	3	3	1.06	0.58	cubic	-1.854	0.817	0	12.618	0	3.981	3.981	3.981	90	90	90	2.013	0.4296296296	0.8829675351	6.101	9.81	1.24	2.18	0.8829675351
ErAuO3	Er	Au	0	element not in BV	element not in BV	1.06	0.93	cubic	-1.236	0.853	0	13.633	0	4.085	4.085	4.085	90	90	90	-0.826	0.6888888889	0.7474242731	6.101	9.225	1.24	2.54	0.7474242731
ErBO3	Er	B	0	3	3	1.06	0.27	cubic	-2.53	0.812	0	8.096	3.096	3.434	3.434	3.434	90	90	90	5.502	0.2	1.0519304584	6.101	8.298	1.24	2.04	1.0519304584
ErBaO3	Er	Ba	0	not balanced	not balanced	1.06	1.35	orthorhombic	-2.848	0.276	0.2	18.174	0.641	6.465	6.767	8.309	90	90	90	-8.217	1	0.6311582751	6.101	5.212	1.24	0.89	0.6311582751
ErBeO3	Er	Be	0	not balanced	not balanced	1.06	0.45	tetragonal	-2.807	0.328	0.035	9.389	0	3.287	3.287	4.345	90	90	90	-1.1	0.3333333333	0.9467374126	6.101	9.322	1.24	1.57	0.9467374126
ErBiO3	Er	Bi	0	3	3	1.06	1.03	cubic	-1.46	1.225	0	16.569	0	4.359	4.359	4.359	90	90	90	0.529	0.762962963	0.7160198919	6.101	7.289	1.24	2.02	0.7160198919
ErCaO3	Er	Ca	0	not balanced	not balanced	1.06	1	cubic	-2.099	1.14	0.2	13.969	0	4.118	4.118	4.118	90	90	90	-3.043	0.7407407407	0.7251605713	6.101	6.113	1.24	1	0.7251605713
ErCdO3	Er	Cd	0	not balanced	not balanced	1.06	0.95	cubic	-1.542	0.9	0	13.588	0	4.08	4.08	4.08	90	90	90	-1.207	0.7037037037	0.7409249316	6.101	8.993	1.24	1.69	0.7409249316
ErCeO3	Er	Ce	0	3	3	1.06	1.01	cubic	-2.242	1.466	0	18.584	0	4.529	4.529	4.529	90	90	90	-3.532	0.7481481481	0.7220878571	6.101	5.54	1.24	1.12	0.7220878571
ErCoO3	Er	Co	0	3	3	1.06	0.61	orthorhombic	-2.551	0.024	0	10.601	1.392	5.144	5.549	7.428	90	90	90	2.225	0.4518518519	0.8694527258	6.101	7.86	1.24	1.88	0.8694527258
ErCrO3	Er	Cr	1	3	3	1.06	0.62	orthorhombic	-3.217	-0.028	0.6	10.953	2.462	5.23	5.551	7.545	90	90	90	4.12	0.4592592593	0.8650392602	6.101	6.766	1.24	1.66	0.8650392602
ErCsO3	Er	Cs	0	not balanced	not balanced	1.06	1.67	orthorhombic	-1.96	0.552	0	18.157	0.361	5.074	6.003	11.921	90	90	90	-	1.237037037	0.564280577	6.101	3.894	1.24	0.79	0.564280577
ErCuO3	Er	Cu	0	3	3	1.06	0.54	orthorhombic	-2.296	0.052	0	10.81	0.269	5.179	5.849	7.137	90	90	90	0.539	0.4	0.9016546787	6.101	7.726	1.24	1.9	0.9016546787
ErDyO3	Er	Dy	0	3	3	1.06	0.91	cubic	-2.844	1.029	0	15.36	1.129	4.251	4.251	4.251	90	90	90	0.313	0.6740740741	0.7540386472	6.101	5.94	1.24	1.22	0.7540386472
Er2O3	Er	Er	0	3	3	1.06	0.89	cubic	-2.947	0.949	0	14.923	1.559	4.21	4.21	4.21	90	90	90	1.088	0.6592592593	0.7607711351	6.101	6.101	1.24	1.24	0.7607711351
ErEuO3	Er	Eu	0	3	3	1.06	0.95	cubic	-2.07	1.237	0.097	15.316	0	4.247	4.247	4.247	90	90	90	-2.26	0.7037037037	0.7409249316	6.101	5.67	1.24	-	0.7409249316
ErFeO3	Er	Fe	1	3	3	1.06	0.65	orthorhombic	-2.795	-0.021	1	11.088	1.224	5.246	5.578	7.578	90	90	90	-	0.4814814815	0.8520636713	6.101	7.87	1.24	1.83	0.8520636713
ErGaO3	Er	Ga	0	3	3	1.06	0.62	orthorhombic	-2.985	0.021	0	10.892	4.076	5.225	5.544	7.52	90	90	90	4.343	0.4592592593	0.8650392602	6.101	5.999	1.24	1.81	0.8650392602
ErGdO3	Er	Gd	0	3	3	1.06	0.94	cubic	-2.729	1.116	0	16.005	0.817	4.309	4.309	4.309	90	90	90	-0.434	0.6962962963	0.7441604116	6.101	6.15	1.24	1.2	0.7441604116
ErGeO3	Er	Ge	0	3	3	1.06	0.63	cubic	-2.171	0.628	0	11.493	0	3.859	3.859	3.859	90	90	90	2.685	0.4666666667	0.8606703751	6.101	7.899	1.24	2.01	0.8606703751
ErHfO3	Er	Hf	0	3	3	1.06	0.71	cubic	-3.081	0.595	0	13.445	0	4.066	4.066	4.066	90	90	90	4.399	0.5259259259	0.8272462828	6.101	6.65	1.24	1.3	0.8272462828
ErHgO3	Er	Hg	0	not balanced	not balanced	1.06	1.11	cubic	-1.117	1.013	0	14.573	0	4.177	4.177	4.177	90	90	90	-1.117	0.8222222222	0.6927346921	6.101	10.437	1.24	2	0.6927346921
ErHoO3	Er	Ho	0	3	3	1.06	0.9	cubic	-2.897	0.988	0	15.123	1.411	4.229	4.229	4.229	90	90	90	0.759	0.6666666667	0.7573899301	6.101	6.018	1.24	1.23	0.7573899301
ErInO3	Er	In	0	3	3	1.06	0.8	cubic	-2.095	0.775	0	13.618	1.406	4.083	4.083	4.083	90	90	90	2.577	0.5925925926	0.7926173687	6.101	5.786	1.24	1.78	0.7926173687
ErIrO3	Er	Ir	0	3	3	1.06	0.68	cubic	-1.595	0.832	0	12.25	0	3.942	3.942	3.942	90	90	90	-1.136	0.5037037037	0.8394715974	6.101	9.1	1.24	2.2	0.8394715974
ErKO3	Er	K	0	not balanced	not balanced	1.06	1.38	cubic	-0.661	1.874	-0.024	14.248	0	4.145	4.145	4.145	90	90	90	-4.104	1.0222222222	0.6242224698	6.101	4.341	1.24	0.82	0.6242224698
ErLaO3	Er	La	0	3	3	1.06	1.03	cubic	-2.364	1.44	0	18.281	0	4.505	4.505	4.505	90	90	90	1.788	0.762962963	0.7160198919	6.101	5.58	1.24	1.1	0.7160198919
ErLiO3	Er	Li	0	not balanced	not balanced	1.06	0.76	cubic	-2.076	0.554	0.399	9.417	0	3.611	3.611	3.611	90	90	90	-1.487	0.562962963	0.8076432904	6.101	5.392	1.24	0.98	0.8076432904
ErLuO3	Er	Lu	0	3	3	1.06	0.86	cubic	-3.092	0.837	0	14.189	0.987	4.14	4.14	4.14	90	90	90	2.182	0.637037037	0.7710983451	6.101	5.4259	1.24	1.27	0.7710983451
ErMgO3	Er	Mg	0	not balanced	not balanced	1.06	0.72	cubic	-2.572	0.564	0.201	10.891	0	3.79	3.79	3.79	90	90	90	-1.711	0.5333333333	0.823249924	6.101	7.646	1.24	1.31	0.823249924
ErMnO3	Er	Mn	0	3	3	1.06	0.65	orthorhombic	-2.971	0.036	0.8	11.143	0.273	5.243	5.699	7.457	90	90	90	3.37	0.4814814815	0.8520636713	6.101	7.435	1.24	1.55	0.8520636713
ErMoO3	Er	Mo	0	3	3	1.06	0.69	cubic	-2.225	0.693	0.005	12.292	0	3.946	3.946	3.946	90	90	90	1.409	0.5111111111	0.8353565405	6.101	7.099	1.24	2.16	0.8353565405
ErNaO3	Er	Na	0	not balanced	not balanced	1.06	1.02	cubic	-1.392	1.151	0.4	11.886	0	3.902	3.902	3.902	90	90	90	-3.038	0.7555555556	0.7190410729	6.101	5.139	1.24	0.93	0.7190410729
ErNbO3	Er	Nb	0	3	3	1.06	0.72	cubic	-2.547	0.685	0	12.992	0	4.02	4.02	4.02	90	90	90	2.89	0.5333333333	0.823249924	6.101	6.88	1.24	1.6	0.823249924
ErNdO3	Er	Nd	0	3	3	1.06	0.98	cubic	-2.424	1.334	0	17.56	0	4.445	4.445	4.445	90	90	90	-2.591	0.7259259259	0.7313851256	6.101	5.53	1.24	1.14	0.7313851256
ErNiO3	Er	Ni	1	3	3	1.06	0.6	orthorhombic	-2.422	0.023	0.2	10.367	0	5.116	5.532	7.326	90	90	90	0.935	0.4444444444	0.8739114578	6.101	7.635	1.24	1.91	0.8739114578
ErNpO3	Er	Np	0	element not in BV	element not in BV	1.06	0.86	cubic	-2.521	1.177	0.761	17.041	0	4.4	4.4	4.4	90	90	90	2.006	0.637037037	0.7710983451	6.101	6.19	1.24	1.36	0.7710983451
ErOsO3	Er	Os	0	element not in BV	element not in BV	1.06	0.57	cubic	-1.641	0.83	0.008	12.128	0	3.929	3.929	3.929	90	90	90	-0.184	0.4222222222	0.8875663243	6.101	8.7	1.24	2.2	0.8875663243
ErPaO3	Er	Pa	0	element not in BV	element not in BV	1.06	0.91	cubic	-2.339	1.004	0.275	17.741	0	4.46	4.46	4.46	90	90	90	2.508	0.6740740741	0.7540386472	6.101	5.89	1.24	1.5	0.7540386472
ErPbO3	Er	Pb	0	not balanced	not balanced	1.06	0.99	cubic	-1.44	1.125	0	15.602	0	4.273	4.273	4.273	90	90	90	0.493	0.7333333333	0.7282595481	6.101	7.416	1.24	2.33	0.7282595481
ErPdO3	Er	Pd	0	not balanced	not balanced	1.06	0.75	cubic	-1.67	0.538	0	12.251	0	3.942	3.942	3.942	90	90	90	-0.261	0.5555555556	0.8114892108	6.101	8.34	1.24	2.2	0.8114892108
ErPmO3	Er	Pm	0	element not in BV	element not in BV	1.06	0.97	cubic	-2.515	1.271	0	17.07	0.344	4.403	4.403	4.403	90	90	90	-1.673	0.7185185185	0.7345376477	6.101	5.554	1.24	-	0.7345376477
ErPrO3	Er	Pr	0	3	3	1.06	0.99	cubic	-2.34	1.396	0	18.047	0	4.485	4.485	4.485	90	90	90	-2.93	0.7333333333	0.7282595481	6.101	5.46	1.24	1.13	0.7282595481
ErPtO3	Er	Pt	0	element not in BV	element not in BV	1.06	0.67	cubic	-1.502	0.794	0	12.825	0	4.003	4.003	4.003	90	90	90	-0.711	0.4962962963	0.8436273974	6.101	9	1.24	2.28	0.8436273974
ErPuO3	Er	Pu	0	element not in BV	element not in BV	1.06	0.83	cubic	-2.576	1.189	0.9	16.571	0	4.36	4.36	4.36	90	90	90	-0.961	0.6148148148	0.7817097902	6.101	6.06	1.24	1.28	0.7817097902
ErRbO3	Er	Rb	0	not balanced	not balanced	1.06	1.52	orthorhombic	-2.146	0.371	0	17.854	1.316	6.105	6.145	9.519	90	90	90	-3.596	1.1259259259	0.5937725933	6.101	4.177	1.24	0.82	0.5937725933
ErReO3	Er	Re	0	3	3	1.06	0.63	cubic	-1.852	0.865	0.161	12.22	0	3.939	3.939	3.939	90	90	90	-0.079	0.4666666667	0.8606703751	6.101	7.88	1.24	1.9	0.8606703751
ErRhO3	Er	Rh	1	3	3	1.06	0.67	cubic	-1.806	0.609	0.001	11.886	0	3.902	3.902	3.902	90	90	90	-0.384	0.4962962963	0.8436273974	6.101	7.46	1.24	2.28	0.8436273974
ErRuO3	Er	Ru	0	3	3	1.06	0.68	cubic	-1.86	0.658	0.133	11.897	0	3.904	3.904	3.904	90	90	90	0.413	0.5037037037	0.8394715974	6.101	7.37	1.24	2.2	0.8394715974
ErSbO3	Er	Sb	0	3	3	1.06	0.76	cubic	-1.678	1.06	0	14.796	0	4.198	4.198	4.198	90	90	90	0.53	0.562962963	0.8076432904	6.101	8.641	1.24	2.05	0.8076432904
ErScO3	Er	Sc	0	3	3	1.06	0.75	cubic	-3.269	0.583	0	12.575	2.751	3.976	3.976	3.976	90	90	90	4.961	0.5555555556	0.8114892108	6.101	6.54	1.24	1.36	0.8114892108
ErSiO3	Er	Si	0	3	3	1.06	0.4	cubic	-2.61	0.795	0.001	9.83	0	3.663	3.663	3.663	90	90	90	4.497	0.2962962963	0.9737870529	6.101	8.151	1.24	1.9	0.9737870529
ErSmO3	Er	Sm	0	3	3	1.06	0.96	cubic	-2.573	1.226	0	16.759	0.533	4.376	4.376	4.376	90	90	90	-1.555	0.7111111111	0.7377174644	6.101	5.64	1.24	1.17	0.7377174644
ErSnO3	Er	Sn	0	not balanced	not balanced	1.06	0.69	cubic	-1.956	0.907	0	13.706	0	4.092	4.092	4.092	90	90	90	2.19	0.5111111111	0.8353565405	6.101	7.344	1.24	1.96	0.8353565405
ErSrO3	Er	Sr	0	not balanced	not balanced	1.06	1.18	orthorhombic	-2.886	0.3	0.2	15.856	0	5.898	5.936	9.057	90	90	90	-4.194	0.8740740741	0.6735681196	6.101	5.695	1.24	0.95	0.6735681196
ErTaO3	Er	Ta	0	3	3	1.06	0.72	cubic	-2.629	0.713	0	12.78	0	3.998	3.998	3.998	90	90	90	2.891	0.5333333333	0.823249924	6.101	7.89	1.24	1.5	0.823249924
ErTbO3	Er	Tb	0	3	3	1.06	0.92	cubic	-2.658	1.071	0	15.697	0.985	4.282	4.282	4.282	90	90	90	0	0.6814814815	0.750716891	6.101	5.86	1.24	-	0.750716891
ErTcO3	Er	Tc	0	element not in BV	element not in BV	1.06	0.6	cubic	-2.031	0.682	0.315	12.073	0	3.923	3.923	3.923	90	90	90	0.883	0.4444444444	0.8739114578	6.101	7.28	1.24	1.9	0.8739114578
ErTeO3	Er	Te	0	not balanced	not balanced	1.06	0.77	cubic	-1.368	1.205	0.004	15.123	0	4.229	4.229	4.229	90	90	90	0.615	0.5703703704	0.8038336522	6.101	9.009	1.24	2.1	0.8038336522
ErThO3	Er	Th	0	not balanced	not balanced	1.06	0.94	cubic	-2.732	1.123	0.024	18.856	0	4.551	4.551	4.551	90	90	90	1.975	0.6962962963	0.7441604116	6.101	6.08	1.24	1.3	0.7441604116
ErTiO3	Er	Ti	1	3	3	1.06	0.67	orthorhombic	-3.473	0.036	0.2	11.287	0	5.262	5.649	7.595	90	90	90	4.577	0.4962962963	0.8436273974	6.101	6.82	1.24	1.54	0.8436273974
ErTlO3	Er	Tl	0	3	3	1.06	0.89	cubic	-1.384	1.033	0	15.091	0	4.226	4.226	4.226	90	90	90	0.415	0.6592592593	0.7607711351	6.101	6.108	1.24	1.62	0.7607711351
ErTmO3	Er	Tm	0	3	3	1.06	0.88	cubic	-3.008	0.906	0	14.6	1.701	4.179	4.179	4.179	90	90	90	2.033	0.6518518519	0.7641826649	6.101	6.184	1.24	1.25	0.7641826649
ErUO3	Er	U	0	3	3	1.06	1.03	cubic	-2.528	1.139	0.527	16.835	0	4.383	4.383	4.383	90	90	90	1.558	0.762962963	0.7160198919	6.101	6.05	1.24	1.38	0.7160198919
ErVO3	Er	V	1	3	3	1.06	0.64	orthorhombic	-3.282	-0.018	0.4	11.251	1.138	5.263	5.637	7.585	90	90	90	3.881	0.4740740741	0.8563453983	6.101	6.74	1.24	1.63	0.8563453983
ErWO3	Er	W	0	3	3	1.06	0.66	cubic	-2.147	0.867	0	12.372	0	3.955	3.955	3.955	90	90	90	0.934	0.4888888889	0.8478245486	6.101	7.98	1.24	2.36	0.8478245486
ErYO3	Er	Y	0	3	3	1.06	0.9	cubic	-2.821	1.031	0	15.395	1.447	4.254	4.254	4.254	90	90	90	0.436	0.6666666667	0.7573899301	6.101	6.38	1.24	1.22	0.7573899301
ErYbO3	Er	Yb	0	3	3	1.06	0.87	cubic	-2.33	1.022	-0.156	13.649	0	4.087	4.087	4.087	90	90	90	-2.139	0.6444444444	0.7676249291	6.101	6.254	1.24	-	0.7676249291
ErZnO3	Er	Zn	0	not balanced	not balanced	1.06	0.74	orthorhombic	-2.459	0.149	-0.002	11.089	0	5.21	5.741	7.416	90	90	90	-0.385	0.5481481481	0.8153719343	6.101	9.394	1.24	1.65	0.8153719343
ErZrO3	Er	Zr	0	3	3	1.06	0.72	cubic	-2.91	0.683	0	13.973	0	4.119	4.119	4.119	90	90	90	4.018	0.5333333333	0.823249924	6.101	6.84	1.24	1.33	0.823249924
EuAcO3	Eu	Ac	0	element not in BV	element not in BV	1.48	1.12	cubic	-2.572	0.576	0.073	19.427	0	4.597	4.597	4.597	90	90	90	-0.486	0.8296296296	0.8101668788	5.67	5.17	-	1.1	0.8101668788
EuAgO3	Eu	Ag	0	3	3	1.12	0.75	orthorhombic	-1.517	-0.027	0	12.617	0	5.538	5.81	7.843	90	90	90	-0.606	0.5555555556	0.8316922617	5.67	7.576	-	1.93	0.8316922617
EuAlO3	Eu	Al	1	3	3	1.12	0.54	cubic	-3.105	-0.075	0.166	10.325	0	3.724	3.724	3.724	90	90	90	0.755	0.4	0.924102513	5.67	5.986	-	1.61	0.924102513
EuAsO3	Eu	As	0	3	3	1.12	0.58	tetragonal	-2.314	-0.081	0	12.16	0	3.81	3.81	4.188	90	90	90	2.453	0.4296296296	0.9049501293	5.67	9.81	-	2.18	0.9049501293
EuAuO3	Eu	Au	0	element not in BV	element not in BV	1.48	0.93	orthorhombic	-1.587	-0.057	0	12.794	0	5.61	5.931	7.69	90	90	90	-0.489	0.6888888889	0.8776807854	5.67	9.225	-	2.54	0.8776807854
EuBO3	Eu	B	0	not balanced	not balanced	1.48	0.27	cubic	-2.082	0.846	0.187	8.35	0	3.469	3.469	3.469	90	90	90	-0.822	0.2	1.2352544387	5.67	8.298	-	2.04	1.2352544387
EuBaO3	Eu	Ba	0	not balanced	not balanced	1.48	1.35	orthorhombic	-2.44	0.189	0	17.65	2.094	6.58	6.659	8.056	90	90	90	-1.762	1	0.7411526632	5.67	5.212	-	0.89	0.7411526632
EuBeO3	Eu	Be	0	not balanced	not balanced	1.48	0.45	cubic	-2.309	0.249	0.398	9.202	0	3.583	3.583	3.583	90	90	90	-0.922	0.3333333333	1.1117289949	5.67	9.322	-	1.57	1.1117289949
EuBiO3	Eu	Bi	0	3	3	1.12	1.03	orthorhombic	-2.255	-0.106	0	14.761	0	5.807	6.071	8.373	90	90	90	1.429	0.762962963	0.7338461132	5.67	7.289	-	2.02	0.7338461132
EuCaO3	Eu	Ca	0	not balanced	not balanced	1.48	1	cubic	-2.078	0.585	0.4	15.155	0	4.232	4.232	4.232	90	90	90	-1.855	0.7407407407	0.8515371025	5.67	6.113	-	1	0.8515371025
EuCdO3	Eu	Cd	0	not balanced	not balanced	1.48	0.95	orthorhombic	-1.69	0.163	0	13.404	0	5.659	5.96	7.949	90	90	90	-1.123	0.7037037037	0.8700487786	5.67	8.993	-	1.69	0.8700487786
EuCeO3	Eu	Ce	0	2	4	1.48	0.87	cubic	-2.557	0.562	0.2	18.15	0	4.494	4.494	4.494	90	90	90	-1.183	0.6444444444	0.9014018877	5.67	5.54	-	1.12	0.9014018877
EuCoO3	Eu	Co	0	2	4	1.48	0.53	orthorhombic	-2.138	-0.038	0.6	10.583	0	5.258	5.313	7.577	90	90	90	1.59	0.3925925926	1.0644213781	5.67	7.86	-	1.88	1.0644213781
EuCrO3	Eu	Cr	1	2	4	1.48	0.55	orthorhombic	-2.8	-0.051	0.4	10.803	0.605	5.334	5.352	7.569	90	90	90	2.113	0.4074074074	1.0532169425	5.67	6.766	-	1.66	1.0532169425
EuCsO3	Eu	Cs	0	not balanced	not balanced	1.48	1.67	cubic	-0.846	1.155	0	17.853	0	4.469	4.469	4.469	90	90	90	-1.355	1.237037037	0.6626199307	5.67	3.894	-	0.79	0.6626199307
EuCuO3	Eu	Cu	0	3	3	1.12	0.54	orthorhombic	-1.783	0.059	-0.026	10.542	0	5.269	5.329	7.509	90	90	90	0.065	0.4	0.924102513	5.67	7.726	-	1.9	0.924102513
EuDyO3	Eu	Dy	0	3	3	1.12	0.91	orthorhombic	-3.173	0.11	0.198	14.724	0	5.866	6.064	8.278	90	90	90	-0.884	0.6740740741	0.7728113936	5.67	5.94	-	1.22	0.7728113936
EuErO3	Eu	Er	0	3	3	1.12	0.89	orthorhombic	-3.209	0.098	0.2	14.407	0	5.813	6.018	8.236	90	90	90	-0.805	0.6592592593	0.7797114953	5.67	6.101	-	1.24	0.7797114953
Eu2O3	Eu	Eu	0	3	3	1.12	0.95	cubic	-2.199	0.519	0.011	14.814	0	4.2	4.2	4.2	90	90	90	-1.227	0.7037037037	0.7593711954	5.67	5.67	-	-	0.7593711954
EuFeO3	Eu	Fe	1	3	3	1.12	0.65	orthorhombic	-2.417	-0.078	0.8	10.78	0	5.324	5.363	7.551	90	90	90	1.667	0.4814814815	0.8732768748	5.67	7.87	-	1.83	0.8732768748
EuGaO3	Eu	Ga	1	3	3	1.12	0.62	rhombohedral	-2.43	0.013	0.199	11.255	0	5.329	5.329	5.329	62.3	62.3	62.3	-0.252	0.4592592593	0.8865755074	5.67	5.999	-	1.81	0.8865755074
EuGdO3	Eu	Gd	0	3	3	1.12	0.94	orthorhombic	-3.132	0.123	0.199	15.06	0	5.913	6.098	8.353	90	90	90	-0.954	0.6962962963	0.7626872269	5.67	6.15	-	1.2	0.7626872269
EuGeO3	Eu	Ge	0	2	4	1.48	0.53	rhombohedral	-2.704	-0.212	0	10.559	1.791	5.284	5.284	5.284	60.5	60.5	60.5	4.364	0.3925925926	1.0644213781	5.67	7.899	-	2.01	1.0644213781
EuHfO3	Eu	Hf	0	2	4	1.48	0.71	orthorhombic	-3.844	-0.182	0	12.898	4.521	5.623	5.727	8.01	90	90	90	6.69	0.5259259259	0.9714136848	5.67	6.65	-	1.3	0.9714136848
EuHgO3	Eu	Hg	0	not balanced	not balanced	1.48	1.11	orthorhombic	-1.496	0.045	-0.001	13.993	0	5.73	6.504	7.509	90	90	90	-0.919	0.8222222222	0.8134602401	5.67	10.437	-	2	0.8134602401
EuHoO3	Eu	Ho	0	3	3	1.12	0.9	orthorhombic	-3.192	0.104	0.2	14.563	0	5.835	6.039	8.266	90	90	90	-0.853	0.6666666667	0.7762461109	5.67	6.018	-	1.23	0.7762461109
EuInO3	Eu	In	0	3	3	1.12	0.8	orthorhombic	-2.217	0.085	0.2	13.472	0	5.687	5.96	7.949	90	90	90	-0.835	0.5925925926	0.8123505812	5.67	5.786	-	1.78	0.8123505812
EuIrO3	Eu	Ir	0	2	4	1.48	0.63	orthorhombic	-2.097	-0.043	0.051	11.766	0	5.351	5.695	7.722	90	90	90	1.311	0.4666666667	1.0106627226	5.67	9.1	-	2.2	1.0106627226
EuKO3	Eu	K	0	not balanced	not balanced	1.48	1.38	cubic	-0.646	1.362	-0.141	15.183	0	4.234	4.234	4.234	90	90	90	-4.333	1.0222222222	0.7330081285	5.67	4.341	-	0.82	0.7330081285
EuLaO3	Eu	La	0	3	3	1.12	1.03	orthorhombic	-3.074	0.141	0.2	16.201	0	5.979	6.232	8.697	90	90	90	-0.814	0.762962963	0.7338461132	5.67	5.58	-	1.1	0.7338461132
EuLiO3	Eu	Li	0	not balanced	not balanced	1.48	0.76	rhombohedral	-1.72	0.353	0.6	10.293	0	5.258	5.258	5.258	60.1	60.1	60.1	-0.787	0.562962963	0.9483944032	5.67	5.392	-	0.98	0.9483944032
EuLuO3	Eu	Lu	0	3	3	1.12	0.86	orthorhombic	-3.261	0.094	0.2	13.942	0	5.739	5.952	8.162	90	90	90	-0.626	0.637037037	0.7902958143	5.67	5.4259	-	1.27	0.7902958143
EuMgO3	Eu	Mg	0	not balanced	not balanced	1.48	0.72	orthorhombic	-2.357	0.197	0.4	11.884	0	5.219	5.845	7.792	90	90	90	-0.701	0.5333333333	0.9667208651	5.67	7.646	-	1.31	0.9667208651
EuMnO3	Eu	Mn	1	2	4	1.48	0.53	rhombohedral	-2.612	0.003	0.6	10.64	0	5.283	5.283	5.283	60.9	60.9	60.9	1.741	0.3925925926	1.0644213781	5.67	7.435	-	1.55	1.0644213781
EuMoO3	Eu	Mo	0	2	4	1.48	0.65	orthorhombic	-2.815	-0.101	0.002	12.007	0	5.49	5.587	7.83	90	90	90	4.925	0.4814814815	1.0005560954	5.67	7.099	-	2.16	1.0005560954
EuNaO3	Eu	Na	0	not balanced	not balanced	1.48	1.02	orthorhombic	-1.751	0.234	0	12.024	0	5.995	6.293	6.374	90	90	90	-2.046	0.7555555556	0.8443511353	5.67	5.139	-	0.93	0.8443511353
EuNbO3	Eu	Nb	0	2	4	1.48	0.68	orthorhombic	-3.211	-0.053	0	12.602	0	5.571	5.681	7.963	90	90	90	5.532	0.5037037037	0.9857695521	5.67	6.88	-	1.6	0.9857695521
EuNdO3	Eu	Nd	0	3	3	1.12	0.98	cubic	-2.666	0.567	0.2	17.198	0	4.414	4.414	4.414	90	90	90	-1.14	0.7259259259	0.7495938839	5.67	5.53	-	1.14	0.7495938839
EuNiO3	Eu	Ni	1	3	3	1.12	0.6	orthorhombic	-1.895	0	0	10.519	0	5.28	5.287	7.537	90	90	90	0.409	0.4444444444	0.8956685895	5.67	7.635	-	1.91	0.8956685895
EuNpO3	Eu	Np	0	element not in BV	element not in BV	1.48	0.86	orthorhombic	-3.586	-0.001	0.6	15.202	2.489	5.882	6.106	8.465	90	90	90	3.634	0.637037037	0.9054806293	5.67	6.19	-	1.36	0.9054806293
EuOsO3	Eu	Os	0	element not in BV	element not in BV	1.48	0.57	orthorhombic	-2.199	-0.143	0.179	11.695	0	5.377	5.624	7.734	90	90	90	2.511	0.4222222222	1.0422459327	5.67	8.7	-	2.2	1.0422459327
EuPaO3	Eu	Pa	0	element not in BV	element not in BV	1.48	0.91	orthorhombic	-3.341	-0.123	0.2	15.877	4.657	5.962	6.2	8.591	90	90	90	5.807	0.6740740741	0.885447872	5.67	5.89	-	1.5	0.885447872
EuPbO3	Eu	Pb	0	2	4	1.48	0.78	orthorhombic	-2.177	-0.15	0	14.096	1.234	5.726	5.984	8.227	90	90	90	1.477	0.5777777778	0.9394892914	5.67	7.416	-	2.33	0.9394892914
EuPdO3	Eu	Pd	0	2	4	1.48	0.62	orthorhombic	-1.884	-0.09	0	11.872	0.454	5.416	5.659	7.747	90	90	90	0.085	0.4592592593	1.0157929902	5.67	8.34	-	2.2	1.0157929902
EuPmO3	Eu	Pm	0	element not in BV	element not in BV	1.48	0.97	orthorhombic	-3.057	0.14	0.201	15.65	0	5.961	6.169	8.513	90	90	90	-1.079	0.7185185185	0.8625483581	5.67	5.554	-	-	0.8625483581
EuPrO3	Eu	Pr	0	2	4	1.48	0.85	cubic	-2.616	0.53	0.2	17.636	0	4.451	4.451	4.451	90	90	90	-1.142	0.6296296296	0.9095964503	5.67	5.46	-	1.13	0.9095964503
EuPtO3	Eu	Pt	0	element not in BV	element not in BV	1.48	0.67	orthorhombic	-1.964	-0.071	0	12.001	0.623	5.411	5.712	7.765	90	90	90	0.039	0.4962962963	0.9906495994	5.67	9	-	2.28	0.9906495994
EuPuO3	Eu	Pu	0	element not in BV	element not in BV	1.48	0.83	orthorhombic	-3.502	-0.187	0.8	14.941	2.018	5.846	6.071	8.42	90	90	90	3.583	0.6148148148	0.9179413719	5.67	6.06	-	1.28	0.9179413719
EuRbO3	Eu	Rb	0	not balanced	not balanced	1.48	1.52	cubic	-0.656	1.339	0	15.683	0	4.28	4.28	4.28	90	90	90	-2.952	1.1259259259	0.6972516344	5.67	4.177	-	0.82	0.6972516344
EuReO3	Eu	Re	0	2	4	1.48	0.63	orthorhombic	-2.45	-0.067	-0.002	11.845	0	5.458	5.58	7.778	90	90	90	3.283	0.4666666667	1.0106627226	5.67	7.88	-	1.9	1.0106627226
EuRhO3	Eu	Rh	1	2	4	1.48	0.6	orthorhombic	-2.109	-0.128	0.194	11.66	0	5.371	5.626	7.717	90	90	90	1.403	0.4444444444	1.0262113799	5.67	7.46	-	2.28	1.0262113799
EuRuO3	Eu	Ru	0	2	4	1.48	0.62	orthorhombic	-2.26	-0.112	0.383	11.669	0	5.413	5.571	7.738	90	90	90	2.747	0.4592592593	1.0157929902	5.67	7.37	-	2.2	1.0157929902
EuSbO3	Eu	Sb	0	3	3	1.12	0.76	orthorhombic	-2.434	-0.04	0	13.617	0	5.676	5.893	8.142	90	90	90	2.693	0.562962963	0.8277505922	5.67	8.641	-	2.05	0.8277505922
EuScO3	Eu	Sc	1	3	3	1.12	0.75	orthorhombic	-3.238	0.03	0.2	12.808	0	5.567	5.786	7.954	90	90	90	-0.446	0.5555555556	0.8316922617	5.67	6.54	-	1.36	0.8316922617
EuSiO3	Eu	Si	0	3	3	1.12	0.4	cubic	-3.283	0.001	0	9.277	3.989	3.593	3.593	3.593	90	90	90	6.453	0.2962962963	0.998030714	5.67	8.151	-	1.9	0.998030714
EuSmO3	Eu	Sm	0	3	3	1.12	0.96	orthorhombic	-3.075	0.134	0.2	15.5	0	5.955	6.169	8.438	90	90	90	-1.08	0.7111111111	0.7560838743	5.67	5.64	-	1.17	0.7560838743
EuSnO3	Eu	Sn	0	2	4	1.48	0.69	orthorhombic	-2.701	-0.171	0	12.755	2.578	5.587	5.716	7.989	90	90	90	3.686	0.5111111111	0.9809373484	5.67	7.344	-	1.96	0.9809373484
EuSrO3	Eu	Sr	0	not balanced	not balanced	1.48	1.18	cubic	-1.754	0.901	-0.081	16.601	0	4.362	4.362	4.362	90	90	90	-2.838	0.8740740741	0.7909534351	5.67	5.695	-	0.95	0.7909534351
EuTaO3	Eu	Ta	0	2	4	1.48	0.68	orthorhombic	-3.311	0.037	0	12.47	0	5.561	5.643	7.948	90	90	90	5.762	0.5037037037	0.9857695521	5.67	7.89	-	1.5	0.9857695521
EuTbO3	Eu	Tb	0	2	4	1.48	0.76	orthorhombic	-3.023	0.116	0.199	14.899	0	5.907	6.1	8.269	90	90	90	-0.919	0.562962963	0.9483944032	5.67	5.86	-	-	0.9483944032
EuTcO3	Eu	Tc	0	element not in BV	element not in BV	1.48	0.6	orthorhombic	-2.529	-0.15	0.268	11.721	0	5.446	5.552	7.754	90	90	90	3.834	0.4444444444	1.0262113799	5.67	7.28	-	1.9	1.0262113799
EuTeO3	Eu	Te	0	2	4	1.48	0.97	orthorhombic	-2.197	0.146	0	14.143	0.215	5.718	6.001	8.244	90	90	90	2.866	0.7185185185	0.8625483581	5.67	9.009	-	2.1	0.8625483581
EuThO3	Eu	Th	0	2	4	1.48	0.94	orthorhombic	-3.803	0.097	0	16.323	4.512	6.017	6.239	8.697	90	90	90	5.479	0.6962962963	0.8738481182	5.67	6.08	-	1.3	0.8738481182
EuTiO3	Eu	Ti	1	2	4	1.48	0.61	orthorhombic	-3.558	-0.254	0	11.432	2.192	5.443	5.458	7.697	90	90	90	5.431	0.4518518519	1.0209756075	5.67	6.82	-	1.54	1.0209756075
EuTlO3	Eu	Tl	0	3	3	1.12	0.89	orthorhombic	-1.756	0.088	0.047	14.166	0	5.709	6.093	8.144	90	90	90	-0.874	0.6592592593	0.7797114953	5.67	6.108	-	1.62	0.7797114953
EuTmO3	Eu	Tm	0	3	3	1.12	0.88	orthorhombic	-3.234	0.09	0.2	14.242	0	5.803	6	8.181	90	90	90	-0.721	0.6518518519	0.7832079594	5.67	6.184	-	1.25	0.7832079594
EuUO3	Eu	U	0	2	4	1.48	0.89	cubic	-3.143	0.507	0.382	17.029	0	4.399	4.399	4.399	90	90	90	4.988	0.6592592593	0.8933536566	5.67	6.05	-	1.38	0.8933536566
EuVO3	Eu	V	0	2	4	1.48	0.58	orthorhombic	-3.1	-0.093	0.2	11.066	0	5.361	5.369	7.689	90	90	90	4.117	0.4296296296	1.0368456947	5.67	6.74	-	1.63	1.0368456947
EuWO3	Eu	W	0	2	4	1.48	0.66	orthorhombic	-2.797	0.116	0	12.094	0	5.503	5.595	7.854	90	90	90	4.772	0.4888888889	0.9955782044	5.67	7.98	-	2.36	0.9955782044
EuYO3	Eu	Y	0	3	3	1.12	0.9	orthorhombic	-3.153	0.109	0.2	14.773	0	5.931	6.134	8.122	90	90	90	-1.052	0.6666666667	0.7762461109	5.67	6.38	-	1.22	0.7762461109
EuYbO3	Eu	Yb	0	3	3	1.12	0.87	cubic	-2.275	0.487	0.083	13.857	0	4.107	4.107	4.107	90	90	90	-1.411	0.6444444444	0.7867359232	5.67	6.254	-	-	0.7867359232
EuZnO3	Eu	Zn	0	not balanced	not balanced	1.48	0.74	rhombohedral	-1.909	0.109	-0.011	11.16	0	5.295	5.295	5.295	62.8	62.8	62.8	-0.55	0.5481481481	0.9574699477	5.67	9.394	-	1.65	0.9574699477
EuZrO3	Eu	Zr	0	2	4	1.48	0.72	orthorhombic	-3.691	0	0	13.299	4.134	5.661	5.809	8.087	90	90	90	6.201	0.5333333333	0.9667208651	5.67	6.84	-	1.33	0.9667208651
FeAcO3	Fe	Ac	0	element not in BV	element not in BV	0.85	1.12	orthorhombic	-2.546	0.185	1	15.314	1.947	5.802	5.819	9.072	90	90	90	-	0.8296296296	0.6298117079	7.87	5.17	1.83	1.1	0.6298117079
FeAgO3	Fe	Ag	0	3	3	0.78	0.75	orthorhombic	-0.778	0.18	0.861	11.314	0	5.105	5.26	8.427	90	90	90	-3.294	0.5555555556	0.7172083066	7.87	7.576	1.83	1.93	0.7172083066
FeAlO3	Fe	Al	0	3	3	0.78	0.54	cubic	-1.806	0.652	0.997	9.452	0	3.615	3.615	3.615	90	90	90	-1.638	0.4	0.7968981185	7.87	5.986	1.83	1.61	0.7968981185
FeAsO3	Fe	As	0	3	3	0.78	0.58	cubic	-0.842	0.71	0.724	10.618	0	3.758	3.758	3.758	90	90	90	0.012	0.4296296296	0.7803820953	7.87	9.81	1.83	2.18	0.7803820953
FeAuO3	Fe	Au	0	element not in BV	element not in BV	0.85	0.93	cubic	0.152	1.117	0.83	12.796	0	4	4	4	90	90	90	-3.04	0.6888888889	0.6822960169	7.87	9.225	1.83	2.54	0.6822960169
FeBO3	Fe	B	0	3	3	0.78	0.27	cubic	-1.021	1.146	0.999	7.332	0	3.322	3.322	3.322	90	90	90	-1.342	0.2	0.9297144716	7.87	8.298	1.83	2.04	0.9297144716
FeBaO3	Fe	Ba	0	not balanced	not balanced	0.85	1.35	orthorhombic	-1.974	0.121	0.8	16.243	0	5.362	6.167	9.825	90	90	90	-	1	0.576161081	7.87	5.212	1.83	0.89	0.576161081
FeBeO3	Fe	Be	0	not balanced	not balanced	0.85	0.45	cubic	0.174	2.186	0.718	16.116	0	4.319	4.319	4.319	90	90	90	-17.049	0.3333333333	0.8642416215	7.87	9.322	1.83	1.57	0.8642416215
FeBiO3	Fe	Bi	0	1	5	0.92	0.76	orthorhombic	-1.345	0.224	0.793	13.052	0	5.643	5.652	8.184	90	90	90	-	0.562962963	0.7607262527	7.87	7.289	1.83	2.02	0.7607262527
FeCaO3	Fe	Ca	0	not balanced	not balanced	0.85	1	orthorhombic	-1.995	0.201	0.8	12.828	0	5.458	5.547	8.475	90	90	90	-	0.7407407407	0.6619723058	7.87	6.113	1.83	1	0.6619723058
FeCdO3	Fe	Cd	0	not balanced	not balanced	0.85	0.95	orthorhombic	-1.136	0.225	0.8	12.169	0	5.404	5.444	8.272	90	90	90	-6.389	0.7037037037	0.6763630081	7.87	8.993	1.83	1.69	0.6763630081
FeCeO3	Fe	Ce	0	2	4	0.92	0.87	orthorhombic	-2.463	0.206	1	14.287	1.584	5.697	5.723	8.764	90	90	90	-6.169	0.6444444444	0.7230326096	7.87	5.54	1.83	1.12	0.7230326096
FeCoO3	Fe	Co	0	2	4	0.92	0.53	cubic	-0.651	0.812	1.224	9.292	0	3.595	3.595	3.595	90	90	90	-1.547	0.3925925926	0.8537938262	7.87	7.86	1.83	1.88	0.8537938262
FeCrO3	Fe	Cr	0	2	4	0.92	0.55	cubic	-1.145	0.92	1.433	12.253	0	3.942	3.942	3.942	90	90	90	-2.381	0.4074074074	0.8448065228	7.87	6.766	1.83	1.66	0.8448065228
FeCsO3	Fe	Cs	0	not balanced	not balanced	0.85	1.67	rhombohedral	-1.184	0.269	0.6	22.234	1.9	6.833	6.833	6.833	59.4	59.4	59.4	-	1.237037037	0.5151109002	7.87	3.894	1.83	0.79	0.5151109002
FeCuO3	Fe	Cu	0	not balanced	not balanced	0.85	0.68	cubic	0.413	1.571	1.302	16.651	0	4.367	4.367	4.367	90	90	90	-11.216	0.5037037037	0.76632262	7.87	7.726	1.83	1.9	0.76632262
FeDyO3	Fe	Dy	0	3	3	0.78	0.91	cubic	-1.335	1.448	1.001	15.497	0	4.263	4.263	4.263	90	90	90	-5.519	0.6740740741	0.6664324973	7.87	5.94	1.83	1.22	0.6664324973
FeErO3	Fe	Er	0	3	3	0.78	0.89	cubic	-1.331	1.464	0.818	13.992	0	4.12	4.12	4.12	90	90	90	-5.831	0.6592592593	0.6723827875	7.87	6.101	1.83	1.24	0.6723827875
FeEuO3	Fe	Eu	0	3	3	0.78	0.95	orthorhombic	-2.13	0.286	0.8	13.439	0.232	5.643	5.67	8.401	90	90	90	-7.932	0.7037037037	0.6548423669	7.87	5.67	1.83	-	0.6548423669
Fe2O3	Fe	Fe	0	3	3	0.78	0.65	cubic	-0.936	0.714	1.658	10.338	0	3.725	3.725	3.725	90	90	90	-1.446	0.4814814815	0.753068722	7.87	7.87	1.83	1.83	0.753068722
FeGaO3	Fe	Ga	0	3	3	0.78	0.62	cubic	-0.979	0.898	0.999	10.419	0	3.735	3.735	3.735	90	90	90	-3.176	0.4592592593	0.7645367736	7.87	5.999	1.83	1.81	0.7645367736
FeGdO3	Fe	Gd	0	3	3	0.78	0.94	orthorhombic	-2.587	0.179	1	12.88	1.638	5.532	5.565	8.369	90	90	90	-5.837	0.6962962963	0.6577019406	7.87	6.15	1.83	1.2	0.6577019406
FeGeO3	Fe	Ge	0	2	4	0.92	0.53	cubic	-1.199	0.621	0.799	10.059	0	3.691	3.691	3.691	90	90	90	-	0.3925925926	0.8537938262	7.87	7.899	1.83	2.01	0.8537938262
FeHfO3	Fe	Hf	0	2	4	0.92	0.71	cubic	-2.22	0.691	0.8	13.214	0	4.043	4.043	4.043	90	90	90	0.664	0.5259259259	0.7791904822	7.87	6.65	1.83	1.3	0.7791904822
FeHgO3	Fe	Hg	0	not balanced	not balanced	0.85	1.11	orthorhombic	-0.812	0.195	0.852	12.624	0	5.322	5.442	8.718	90	90	90	-8.749	0.8222222222	0.6323719181	7.87	10.437	1.83	2	0.6323719181
FeHoO3	Fe	Ho	0	3	3	0.78	0.9	cubic	-1.299	1.49	1.001	18.12	0	4.491	4.491	4.491	90	90	90	-6.084	0.6666666667	0.6693944195	7.87	6.018	1.83	1.23	0.6693944195
FeInO3	Fe	In	0	not balanced	not balanced	0.85	0.8	-	-	-	-	-	-	-	-	0.5925925926	0.7235511249	7.87	5.786	1.83	1.78	0.7235511249
FeIrO3	Fe	Ir	0	2	4	0.92	0.63	cubic	-0.426	0.878	0.897	11.221	0	3.828	3.828	3.828	90	90	90	-0.962	0.4666666667	0.8106729259	7.87	9.1	1.83	2.2	0.8106729259
FeKO3	Fe	K	0	not balanced	not balanced	0.85	1.38	orthorhombic	-1.295	0.15	0.6	15.828	0.552	5.401	5.856	10.009	90	90	90	-	1.0222222222	0.5698296405	7.87	4.341	1.83	0.82	0.5698296405
FeLaO3	Fe	La	0	3	3	0.78	1.03	orthorhombic	-2.577	0.178	1	14.207	1.742	5.688	5.694	8.774	90	90	90	-6.303	0.762962963	0.6328308588	7.87	5.58	1.83	1.1	0.6328308588
FeLiO3	Fe	Li	0	not balanced	not balanced	0.85	0.76	orthorhombic	-1.175	0.376	0.6	8.67	0	4.805	5.041	7.159	90	90	90	-5.451	0.562962963	0.7372677339	7.87	5.392	1.83	0.98	0.7372677339
FeLuO3	Fe	Lu	0	3	3	0.78	0.86	-	-	-	-	-	-	-	-	0.637037037	0.6815101556	7.87	5.4259	1.83	1.27	0.6815101556
FeMgO3	Fe	Mg	0	not balanced	not balanced	0.85	0.72	cubic	-0.875	1.179	0.824	10.708	0	3.769	3.769	3.769	90	90	90	-	0.5333333333	0.7515144534	7.87	7.646	1.83	1.31	0.7515144534
FeMnO3	Fe	Mn	0	2	4	0.92	0.53	cubic	-1.138	0.695	1.487	10.256	0	3.715	3.715	3.715	90	90	90	-1.399	0.3925925926	0.8537938262	7.87	7.435	1.83	1.55	0.8537938262
FeMoO3	Fe	Mo	0	2	4	0.92	0.65	rhombohedral	-1.736	0.204	0.417	10.999	0	5.404	5.404	5.404	59.4	59.4	59.4	3.347	0.4814814815	0.8025661966	7.87	7.099	1.83	2.16	0.8025661966
FeNaO3	Fe	Na	0	not balanced	not balanced	0.85	1.02	orthorhombic	-1.22	0.262	0.6	12.519	0.614	5.286	5.41	8.756	90	90	90	-	0.7555555556	0.6563860416	7.87	5.139	1.83	0.93	0.6563860416
FeNbO3	Fe	Nb	0	2	4	0.92	0.68	orthorhombic	-2.137	0.205	0.603	11.027	0	5.289	5.448	7.654	90	90	90	3.879	0.5037037037	0.7907056125	7.87	6.88	1.83	1.6	0.7907056125
FeNdO3	Fe	Nd	0	not balanced	not balanced	0.85	0.98	orthorhombic	-2.506	0.2	1	13.723	1.722	5.644	5.648	8.61	90	90	90	-	0.7259259259	0.6676544715	7.87	5.53	1.83	1.14	0.6676544715
FeNiO3	Fe	Ni	0	2	4	0.92	0.48	cubic	-0.519	0.815	1.133	9.512	0	3.623	3.623	3.623	90	90	90	-2.889	0.3555555556	0.8771215264	7.87	7.635	1.83	1.91	0.8771215264
FeNpO3	Fe	Np	0	element not in BV	element not in BV	0.85	0.86	cubic	-1.809	1.025	1.132	16.032	0	4.312	4.312	4.312	90	90	90	-	0.637037037	0.703907203	7.87	6.19	1.83	1.36	0.703907203
FeOsO3	Fe	Os	0	element not in BV	element not in BV	0.85	0.57	cubic	-0.719	0.629	0.64	11.449	0	3.854	3.854	3.854	90	90	90	1.017	0.4222222222	0.8102265201	7.87	8.7	1.83	2.2	0.8102265201
FePaO3	Fe	Pa	0	element not in BV	element not in BV	0.85	0.91	cubic	-1.942	0.525	0.717	16.444	0	4.348	4.348	4.348	90	90	90	-	0.6740740741	0.6883340348	7.87	5.89	1.83	1.5	0.6883340348
FePbO3	Fe	Pb	0	2	4	0.92	0.78	rhombohedral	-1.213	0.229	0.881	13.92	0	5.927	5.927	5.927	57.6	57.6	57.6	-	0.5777777778	0.7535832832	7.87	7.416	1.83	2.33	0.7535832832
FePdO3	Fe	Pd	0	2	4	0.92	0.62	cubic	-0.172	0.913	0.942	11.741	0	3.887	3.887	3.887	90	90	90	-	0.4592592593	0.8147880169	7.87	8.34	1.83	2.2	0.8147880169
FePmO3	Fe	Pm	0	element not in BV	element not in BV	0.85	0.97	orthorhombic	-2.532	0.195	1	13.471	1.787	5.614	5.62	8.539	90	90	90	-6.993	0.7185185185	0.6705322925	7.87	5.554	1.83	-	0.6705322925
FePrO3	Fe	Pr	0	not balanced	not balanced	0.85	0.92	orthorhombic	-2.487	0.204	1	13.986	1.676	5.669	5.684	8.681	90	90	90	-	0.6814814815	0.6853017263	7.87	5.46	1.83	1.13	0.6853017263
FePtO3	Fe	Pt	0	element not in BV	element not in BV	0.85	0.67	cubic	-0.185	0.988	0.918	12.075	0	3.923	3.923	3.923	90	90	90	-2.384	0.4962962963	0.7701162963	7.87	9	1.83	2.28	0.7701162963
FePuO3	Fe	Pu	0	element not in BV	element not in BV	0.85	0.83	rhombohedral	-2.601	0.102	1.601	13.871	0	5.946	5.946	5.946	57.1	57.1	57.1	-	0.6148148148	0.7135939994	7.87	6.06	1.83	1.28	0.7135939994
FeRbO3	Fe	Rb	0	not balanced	not balanced	0.85	1.52	orthorhombic	-1.304	0.106	0.6	17.168	0.505	5.491	6.01	10.406	90	90	90	-	1.1259259259	0.5420330727	7.87	4.177	1.83	0.82	0.5420330727
FeReO3	Fe	Re	0	2	4	0.92	0.63	cubic	-1.072	0.561	0.661	12.073	0	3.923	3.923	3.923	90	90	90	1.515	0.4666666667	0.8106729259	7.87	7.88	1.83	1.9	0.8106729259
FeRhO3	Fe	Rh	0	2	4	0.92	0.6	cubic	-0.455	0.837	1.044	11.49	0	3.859	3.859	3.859	90	90	90	-1.01	0.4444444444	0.8231448171	7.87	7.46	1.83	2.28	0.8231448171
FeRuO3	Fe	Ru	0	1	5	0.92	0.57	cubic	-0.063	1.337	1.346	17.007	0	4.397	4.397	4.397	90	90	90	-	0.4222222222	0.8360064548	7.87	7.37	1.83	2.2	0.8360064548
FeSbO3	Fe	Sb	0	1	5	0.92	0.6	cubic	-0.99	0.664	0.663	12.578	0	3.977	3.977	3.977	90	90	90	-	0.4444444444	0.8231448171	7.87	8.641	1.83	2.05	0.8231448171
FeScO3	Fe	Sc	0	not balanced	not balanced	0.85	0.75	-	-	-	-	-	-	-	-	0.5555555556	0.7407785327	7.87	6.54	1.83	1.36	0.7407785327
FeSiO3	Fe	Si	0	2	4	0.92	0.4	cubic	-1.908	0.594	0.8	8.664	0	3.512	3.512	3.512	90	90	90	3.687	0.2962962963	0.9172185105	7.87	8.151	1.83	1.9	0.9172185105
FeSmO3	Fe	Sm	0	not balanced	not balanced	0.85	0.96	orthorhombic	-2.544	0.19	1	13.318	1.655	5.591	5.605	8.499	90	90	90	-	0.7111111111	0.6734350297	7.87	5.64	1.83	1.17	0.6734350297
FeSnO3	Fe	Sn	0	2	4	0.92	0.69	cubic	-1.056	0.724	0.8	12.725	0	3.992	3.992	3.992	90	90	90	-	0.5111111111	0.7868296046	7.87	7.344	1.83	1.96	0.7868296046
FeSrO3	Fe	Sr	0	not balanced	not balanced	0.85	1.18	orthorhombic	-1.978	0.21	0.8	14.629	0	5.582	5.783	9.064	90	90	90	-8.054	0.8740740741	0.6148754619	7.87	5.695	1.83	0.95	0.6148754619
FeTaO3	Fe	Ta	0	2	4	0.92	0.68	orthorhombic	-2.288	0.272	0.619	11.095	0	5.178	5.767	7.432	90	90	90	4.7	0.5037037037	0.7907056125	7.87	7.89	1.83	1.5	0.7907056125
FeTbO3	Fe	Tb	0	2	4	0.92	0.76	cubic	-1.188	1.455	0.983	15.678	0	4.28	4.28	4.28	90	90	90	-5.344	0.562962963	0.7607262527	7.87	5.86	1.83	-	0.7607262527
FeTcO3	Fe	Tc	0	element not in BV	element not in BV	0.85	0.6	orthorhombic	-1.475	0.153	1.004	10.405	0	5.135	5.373	7.543	90	90	90	2.881	0.4444444444	0.7977614967	7.87	7.28	1.83	1.9	0.7977614967
FeTeO3	Fe	Te	0	2	4	0.92	0.97	cubic	-0.652	0.771	0.675	13.545	0	4.076	4.076	4.076	90	90	90	0.539	0.7185185185	0.6918674109	7.87	9.009	1.83	2.1	0.6918674109
FeThO3	Fe	Th	0	2	4	0.92	0.94	cubic	-1.891	1.259	0.801	20.94	0	4.713	4.713	4.713	90	90	90	-	0.6962962963	0.7009311761	7.87	6.08	1.83	1.3	0.7009311761
FeTiO3	Fe	Ti	0	2	4	0.92	0.61	cubic	-2.033	0.567	0.799	11.18	0	3.824	3.824	3.824	90	90	90	1.521	0.4518518519	0.8189450986	7.87	6.82	1.83	1.54	0.8189450986
FeTlO3	Fe	Tl	0	3	3	0.78	0.89	orthorhombic	-1.146	0.148	1	12.604	0.664	5.458	5.471	8.441	90	90	90	-5.325	0.6592592593	0.6723827875	7.87	6.108	1.83	1.62	0.6723827875
FeTmO3	Fe	Tm	0	3	3	0.78	0.88	cubic	-1.45	1.373	1.003	14.675	0	4.187	4.187	4.187	90	90	90	-4.947	0.6518518519	0.6753979569	7.87	6.184	1.83	1.25	0.6753979569
FeUO3	Fe	U	0	2	4	0.92	0.89	cubic	-2.187	0.712	0.85	15.825	0	4.293	4.293	4.293	90	90	90	-	0.6592592593	0.7165769613	7.87	6.05	1.83	1.38	0.7165769613
FeVO3	Fe	V	0	2	4	0.92	0.58	cubic	-1.596	0.55	0.854	10.423	0	3.735	3.735	3.735	90	90	90	-	0.4296296296	0.8316748152	7.87	6.74	1.83	1.63	0.8316748152
FeWO3	Fe	W	0	2	4	0.92	0.66	rhombohedral	-1.692	0.309	0.612	10.754	0	5.299	5.299	5.299	61	61	61	-	0.4888888889	0.79857333	7.87	7.98	1.83	2.36	0.79857333
FeYO3	Fe	Y	0	not balanced	not balanced	0.85	0.9	-	-	-	-	-	-	-	-	0.6666666667	0.6913932972	7.87	6.38	1.83	1.22	0.6913932972
FeYbO3	Fe	Yb	0	3	3	0.78	0.87	orthorhombic	-2.132	0.252	1.081	12.484	0	5.523	5.641	8.013	90	90	90	-6.404	0.6444444444	0.6784402901	7.87	6.254	1.83	-	0.6784402901
FeZnO3	Fe	Zn	0	not balanced	not balanced	0.85	0.74	cubic	-0.065	1.467	1.2	15.474	0	4.261	4.261	4.261	90	90	90	-8.42	0.5481481481	0.7443229276	7.87	9.394	1.83	1.65	0.7443229276
FeZrO3	Fe	Zr	0	2	4	0.92	0.72	cubic	-2.02	0.768	0.8	13.774	0	4.099	4.099	4.099	90	90	90	-0.155	0.5333333333	0.775426277	7.87	6.84	1.83	1.33	0.775426277
GaAcO3	Ga	Ac	0	element not in BV	element not in BV	0.62	1.12	orthorhombic	-2.856	0.057	0	15.888	2.996	4.54	6.777	10.328	90	90	90	-2.981	0.8296296296	0.5639677567	5.999	5.17	1.81	1.1	0.5639677567
GaAgO3	Ga	Ag	0	not balanced	not balanced	0.62	0.95	orthorhombic	-0.976	0.187	-	11.287	0	5.139	5.195	8.455	90	90	90	-4.033	0.7037037037	0.60565233	5.999	7.576	1.81	1.93	0.60565233
GaAlO3	Ga	Al	0	3	3	0.62	0.54	cubic	-1.81	0.873	-	9.633	0	3.638	3.638	3.638	90	90	90	-2.101	0.4	0.737037227	5.999	5.986	1.81	1.61	0.737037227
GaAsO3	Ga	As	0	1	5	0.62	0.46	cubic	-0.972	0.802	-	10.91	0	3.793	3.793	3.793	90	90	90	1.189	0.3407407407	0.769613458	5.999	9.81	1.81	2.18	0.769613458
GaAuO3	Ga	Au	0	element not in BV	element not in BV	0.62	0.93	cubic	-0.05	1.141	-	13.124	0	4.033	4.033	4.033	90	90	90	-0.571	0.6888888889	0.6109650697	5.999	9.225	1.81	2.54	0.6109650697
GaBO3	Ga	B	0	3	3	0.62	0.27	cubic	-0.962	1.4	-	7.415	0	3.334	3.334	3.334	90	90	90	-1.46	0.2	0.8598767648	5.999	8.298	1.81	2.04	0.8598767648
GaBaO3	Ga	Ba	0	not balanced	not balanced	0.62	1.35	orthorhombic	-2.144	0.086	-	16.181	0	5.418	6.343	9.417	90	90	90	-6.223	1	0.5159260589	5.999	5.212	1.81	0.89	0.5159260589
GaBeO3	Ga	Be	0	not balanced	not balanced	0.62	0.45	cubic	-1.127	1.11	-	8.033	0	3.425	3.425	3.425	90	90	90	-3.958	0.3333333333	0.7738890883	5.999	9.322	1.81	1.57	0.7738890883
GaBiO3	Ga	Bi	0	1	5	0.62	0.76	orthorhombic	-1.645	0.153	-	15.009	1.6	5.373	6.159	9.071	90	90	90	-1.408	0.562962963	0.6601897436	5.999	7.289	1.81	2.02	0.6601897436
GaCaO3	Ga	Ca	0	not balanced	not balanced	0.62	1	orthorhombic	-2.225	0.173	-	12.78	0	5.274	5.665	8.555	90	90	90	-7.54	0.7407407407	0.5927661102	5.999	6.113	1.81	1	0.5927661102
GaCdO3	Ga	Cd	0	not balanced	not balanced	0.62	0.95	orthorhombic	-1.364	0.202	-	12.293	0	5.318	5.556	8.321	90	90	90	-6.244	0.7037037037	0.60565233	5.999	8.993	1.81	1.69	0.60565233
GaCeO3	Ga	Ce	0	not balanced	not balanced	0.62	0.94	rhombohedral	-2.702	0.151	0	15.64	3.276	6.35	6.35	6.35	54.2	54.2	54.2	-4.648	0.6962962963	0.6082971	5.999	5.54	1.81	1.12	0.6082971
GaCoO3	Ga	Co	0	not balanced	not balanced	0.62	0.63	cubic	0.188	1.865	0.405	18.073	0	4.487	4.487	4.487	90	90	90	-11.419	0.4666666667	0.7035355348	5.999	7.86	1.81	1.88	0.7035355348
GaCrO3	Ga	Cr	0	1	5	0.62	0.49	cubic	-1.394	0.897	0.433	10.66	0	3.763	3.763	3.763	90	90	90	-1.107	0.362962963	0.7570654125	5.999	6.766	1.81	1.66	0.7570654125
GaCsO3	Ga	Cs	0	not balanced	not balanced	0.62	1.67	cubic	0.297	1.911	-	17.095	0	4.405	4.405	4.405	90	90	90	-9.033	1.237037037	0.461258397	5.999	3.894	1.81	0.79	0.461258397
GaCuO3	Ga	Cu	0	not balanced	not balanced	0.62	0.68	cubic	-0.437	0.936	-	9.964	0	3.68	3.68	3.68	90	90	90	-3.683	0.5037037037	0.6862070734	5.999	7.726	1.81	1.9	0.6862070734
GaDyO3	Ga	Dy	0	not balanced	not balanced	0.62	0.99	cubic	-1.623	1.365	-0.401	16.516	0	4.355	4.355	4.355	90	90	90	-4.653	0.7333333333	0.5952992987	5.999	5.94	1.81	1.22	0.5952992987
GaErO3	Ga	Er	0	not balanced	not balanced	0.62	0.89	cubic	-1.666	1.341	-0.408	15.944	0	4.304	4.304	4.304	90	90	90	-4.653	0.6592592593	0.6218751602	5.999	6.101	1.81	1.24	0.6218751602
GaEuO3	Ga	Eu	0	not balanced	not balanced	0.62	1.06	orthorhombic	-2.389	0.054	0.2	13.375	0.695	5.225	5.829	8.783	90	90	90	-6.403	0.7851851852	0.5780084477	5.999	5.67	1.81	-	0.5780084477
GaFeO3	Ga	Fe	0	not balanced	not balanced	0.62	0.67	cubic	-0.988	0.889	0.751	10.572	0	3.753	3.753	3.753	90	90	90	-2.251	0.4962962963	0.6896041381	5.999	7.87	1.81	1.83	0.6896041381
Ga2O3	Ga	Ga	0	not balanced	not balanced	0.62	0.62	cubic	-1.034	1.067	-	10.858	0	3.787	3.787	3.787	90	90	90	-3.944	0.4592592593	0.7071067812	5.999	5.999	1.81	1.81	0.7071067812
GaGdO3	Ga	Gd	0	not balanced	not balanced	0.62	0.94	rhombohedral	-2.822	0.176	0	13.7	3.228	5.996	5.996	5.996	55.6	55.6	55.6	-4.671	0.6962962963	0.6082971	5.999	6.15	1.81	1.2	0.6082971
GaGeO3	Ga	Ge	0	not balanced	not balanced	0.62	0.63	cubic	-1.238	0.668	-	10.316	0	3.722	3.722	3.722	90	90	90	1.949	0.4666666667	0.7035355348	5.999	7.899	1.81	2.01	0.7035355348
GaHfO3	Ga	Hf	0	not balanced	not balanced	0.62	0.71	cubic	-2.349	0.654	0.042	13.565	0	4.078	4.078	4.078	90	90	90	0.75	0.5259259259	0.6762137665	5.999	6.65	1.81	1.3	0.6762137665
GaHgO3	Ga	Hg	0	not balanced	not balanced	0.62	1.11	cubic	0.11	1.343	-	14.145	0	4.135	4.135	4.135	90	90	90	-5.349	0.8222222222	0.5662603085	5.999	10.437	1.81	2	0.5662603085
GaHoO3	Ga	Ho	0	not balanced	not balanced	0.62	0.9	cubic	-1.649	1.349	-0.402	16.417	0	4.346	4.346	4.346	90	90	90	-4.627	0.6666666667	0.6191112706	5.999	6.018	1.81	1.23	0.6191112706
GaInO3	Ga	In	0	not balanced	not balanced	0.62	0.8	cubic	-0.658	1.315	-	13.768	0	4.098	4.098	4.098	90	90	90	-5.324	0.5925925926	0.6479071437	5.999	5.786	1.81	1.78	0.6479071437
GaIrO3	Ga	Ir	0	1	5	0.62	0.57	cubic	-0.682	0.848	0.121	11.978	0	3.912	3.912	3.912	90	90	90	1.044	0.4222222222	0.7255210203	5.999	9.1	1.81	2.2	0.7255210203
GaKO3	Ga	K	0	not balanced	not balanced	0.62	1.38	orthorhombic	-1.386	0.257	-	15.222	1.887	5.73	6.759	7.86	90	90	90	-14.002	1.0222222222	0.5102565417	5.999	4.341	1.81	0.82	0.5102565417
GaLaO3	Ga	La	0	not balanced	not balanced	0.62	1.03	rhombohedral	-2.807	0.128	0	15.84	3.337	6.404	6.404	6.404	53.7	53.7	53.7	-4.204	0.762962963	0.5852942685	5.999	5.58	1.81	1.1	0.5852942685
GaLiO3	Ga	Li	0	not balanced	not balanced	0.62	0.76	cubic	-0.355	1.439	-	8.755	0	3.524	3.524	3.524	90	90	90	-5.544	0.562962963	0.6601897436	5.999	5.392	1.81	0.98	0.6601897436
GaLuO3	Ga	Lu	0	not balanced	not balanced	0.62	0.86	cubic	-1.738	1.293	-0.398	15.276	0	4.243	4.243	4.243	90	90	90	-4.527	0.637037037	0.6303169045	5.999	5.4259	1.81	1.27	0.6303169045
GaMgO3	Ga	Mg	0	not balanced	not balanced	0.62	0.72	cubic	-0.946	1.321	-	10.928	0	3.795	3.795	3.795	90	90	90	-5.304	0.5333333333	0.6729470333	5.999	7.646	1.81	1.31	0.6729470333
GaMnO3	Ga	Mn	0	not balanced	not balanced	0.62	0.62	cubic	-1.208	0.851	0.611	10.503	0	3.745	3.745	3.745	90	90	90	-1.828	0.4592592593	0.7071067812	5.999	7.435	1.81	1.55	0.7071067812
GaMoO3	Ga	Mo	0	1	5	0.62	0.61	cubic	-1.725	0.298	0	12.174	0	3.934	3.934	3.934	90	90	90	4.552	0.4518518519	0.7107144688	5.999	7.099	1.81	2.16	0.7107144688
GaNaO3	Ga	Na	0	not balanced	not balanced	0.62	1.02	orthorhombic	-1.39	0.326	-	12.016	1.633	5.574	6.025	7.156	90	90	90	-10.839	0.7555555556	0.5877638645	5.999	5.139	1.81	0.93	0.5877638645
GaNbO3	Ga	Nb	0	1	5	0.62	0.64	tetragonal	-2.186	0.159	0	13.115	0.296	3.963	3.963	4.175	90	90	90	4.928	0.4740740741	0.7000001804	5.999	6.88	1.81	1.6	0.7000001804
GaNdO3	Ga	Nd	0	not balanced	not balanced	0.62	0.98	rhombohedral	-2.749	0.143	0	14.98	3.279	6.254	6.254	6.254	54.3	54.3	54.3	-4.496	0.7259259259	0.5978542313	5.999	5.53	1.81	1.14	0.5978542313
GaNiO3	Ga	Ni	0	3	3	0.62	0.6	cubic	-0.575	0.994	0.149	9.735	0	3.651	3.651	3.651	90	90	90	-3.142	0.4444444444	0.7143591584	5.999	7.635	1.81	1.91	0.7143591584
GaNpO3	Ga	Np	0	element not in BV	element not in BV	0.62	0.86	rhombohedral	-2.695	0.231	0.8	14.96	0.549	6.146	6.146	6.146	56.2	56.2	56.2	1.275	0.637037037	0.6303169045	5.999	6.19	1.81	1.36	0.6303169045
GaOsO3	Ga	Os	0	element not in BV	element not in BV	0.62	0.57	cubic	-0.97	0.604	0.003	11.827	0	3.896	3.896	3.896	90	90	90	3.04	0.4222222222	0.7255210203	5.999	8.7	1.81	2.2	0.7255210203
GaPaO3	Ga	Pa	0	element not in BV	element not in BV	0.62	0.91	orthorhombic	-2.435	0.125	0	15.708	2.72	6.024	6.07	8.592	90	90	90	5.587	0.6740740741	0.6163718402	5.999	5.89	1.81	1.5	0.6163718402
GaPbO3	Ga	Pb	0	not balanced	not balanced	0.62	0.99	rhombohedral	-1.447	0.223	-	14.175	0	6.036	6.036	6.036	56.2	56.2	56.2	-	0.7333333333	0.5952992987	5.999	7.416	1.81	2.33	0.5952992987
GaPdO3	Ga	Pd	0	not balanced	not balanced	0.62	0.75	cubic	-0.363	0.947	-	12.012	0	3.916	3.916	3.916	90	90	90	-2.645	0.5555555556	0.6633335043	5.999	8.34	1.81	2.2	0.6633335043
GaPmO3	Ga	Pm	0	element not in BV	element not in BV	0.62	0.97	rhombohedral	-2.776	0.136	0	14.693	3.372	6.202	6.202	6.202	54.5	54.5	54.5	-4.558	0.7185185185	0.6004311892	5.999	5.554	1.81	-	0.6004311892
GaPrO3	Ga	Pr	0	not balanced	not balanced	0.62	0.92	rhombohedral	-2.728	0.147	0	15.29	3.177	6.299	6.299	6.299	54.2	54.2	54.2	-4.886	0.6814814815	0.6136565458	5.999	5.46	1.81	1.13	0.6136565458
GaPtO3	Ga	Pt	0	element not in BV	element not in BV	0.62	0.67	cubic	-0.409	0.99	0	12.354	0	3.953	3.953	3.953	90	90	90	-0.123	0.4962962963	0.6896041381	5.999	9	1.81	2.28	0.6896041381
GaPuO3	Ga	Pu	0	element not in BV	element not in BV	0.62	0.83	orthorhombic	-2.799	0.096	1	15.101	1.347	5.363	6.069	9.28	90	90	90	0.763	0.6148148148	0.6389909903	5.999	6.06	1.81	1.28	0.6389909903
GaRbO3	Ga	Rb	0	not balanced	not balanced	0.62	1.52	orthorhombic	-1.371	0.254	-	16.763	1.967	5.779	7.022	8.261	90	90	90	-13.296	1.1259259259	0.4853659787	5.999	4.177	1.81	0.82	0.4853659787
GaReO3	Ga	Re	0	1	5	0.62	0.58	cubic	-1.394	0.425	0	11.944	0	3.909	3.909	3.909	90	90	90	4.492	0.4296296296	0.721761844	5.999	7.88	1.81	1.9	0.721761844
GaRhO3	Ga	Rh	0	not balanced	not balanced	0.62	0.61	cubic	-0.65	0.867	0.134	11.785	0	3.891	3.891	3.891	90	90	90	-0.916	0.4518518519	0.7107144688	5.999	7.46	1.81	2.28	0.7107144688
GaRuO3	Ga	Ru	0	1	5	0.62	0.57	cubic	-0.923	0.697	0.005	11.697	0	3.882	3.882	3.882	90	90	90	1.601	0.4222222222	0.7255210203	5.999	7.37	1.81	2.2	0.7255210203
GaSbO3	Ga	Sb	0	1	5	0.62	0.6	cubic	-1.237	0.604	-	12.736	0	3.993	3.993	3.993	90	90	90	2.604	0.4444444444	0.7143591584	5.999	8.641	1.81	2.05	0.7143591584
GaScO3	Ga	Sc	0	not balanced	not balanced	0.62	0.75	cubic	-1.744	1.21	-0.011	13.008	0	4.022	4.022	4.022	90	90	90	-4.511	0.5555555556	0.6633335043	5.999	6.54	1.81	1.36	0.6633335043
GaSiO3	Ga	Si	0	2	4	0.62	0.4	cubic	-1.882	0.662	-	8.921	0	3.546	3.546	3.546	90	90	90	3.184	0.2962962963	0.7960002051	5.999	8.151	1.81	1.9	0.7960002051
GaSmO3	Ga	Sm	0	not balanced	not balanced	0.62	0.96	rhombohedral	-2.776	0.151	0	14.206	3.133	6.069	6.069	6.069	55.6	55.6	55.6	-4.673	0.7111111111	0.6030304584	5.999	5.64	1.81	1.17	0.6030304584
GaSnO3	Ga	Sn	0	not balanced	not balanced	0.62	0.69	cubic	-1.166	0.777	-	12.978	0	4.018	4.018	4.018	90	90	90	0.718	0.5111111111	0.6828433132	5.999	7.344	1.81	1.96	0.6828433132
GaSrO3	Ga	Sr	0	not balanced	not balanced	0.62	1.18	orthorhombic	-2.191	0.192	-	14.391	0	5.305	5.986	9.064	90	90	90	-6.999	0.8740740741	0.5505930272	5.999	5.695	1.81	0.95	0.5505930272
GaTaO3	Ga	Ta	0	1	5	0.62	0.64	tetragonal	-2.396	0.146	0	12.719	0.989	3.966	3.966	4.044	90	90	90	5.757	0.4740740741	0.7000001804	5.999	7.89	1.81	1.5	0.7000001804
GaTbO3	Ga	Tb	0	not balanced	not balanced	0.62	0.84	rhombohedral	-2.708	0.139	0	13.53	3.176	5.972	5.972	5.972	55.6	55.6	55.6	-4.648	0.6222222222	0.6360732233	5.999	5.86	1.81	-	0.6360732233
GaTcO3	Ga	Tc	0	element not in BV	element not in BV	0.62	0.6	rhombohedral	-1.49	0.325	0.19	10.321	0	5.131	5.131	5.131	63.6	63.6	63.6	3.708	0.4444444444	0.7143591584	5.999	7.28	1.81	1.9	0.7143591584
GaTeO3	Ga	Te	0	not balanced	not balanced	0.62	0.77	cubic	-0.953	0.683	-	13.607	0	4.082	4.082	4.082	90	90	90	1.445	0.5703703704	0.657075641	5.999	9.009	1.81	2.1	0.657075641
GaThO3	Ga	Th	0	not balanced	not balanced	0.62	0.94	cubic	-2.295	0.948	-0.178	18.411	0	4.515	4.515	4.515	90	90	90	-0.24	0.6962962963	0.6082971	5.999	6.08	1.81	1.3	0.6082971
GaTiO3	Ga	Ti	0	not balanced	not balanced	0.62	0.71	cubic	-2.1	0.546	0	11.481	0	3.858	3.858	3.858	90	90	90	1.174	0.5259259259	0.6762137665	5.999	6.82	1.81	1.54	0.6762137665
GaTlO3	Ga	Tl	0	not balanced	not balanced	0.62	1.2	orthorhombic	-1.377	0.142	-	12.615	0.216	5.393	5.52	8.475	90	90	90	-5.618	0.8888888889	0.5462746506	5.999	6.108	1.81	1.62	0.5462746506
GaTmO3	Ga	Tm	0	not balanced	not balanced	0.62	0.96	cubic	-1.702	1.314	-0.399	15.834	0	4.294	4.294	4.294	90	90	90	-4.551	0.7111111111	0.6030304584	5.999	6.184	1.81	1.25	0.6030304584
GaUO3	Ga	U	0	1	5	0.62	0.76	tetragonal	-2.623	0.369	0.2	16.167	2.492	4.308	4.332	4.332	90	90	90	4.188	0.562962963	0.6601897436	5.999	6.05	1.81	1.38	0.6601897436
GaVO3	Ga	V	0	1	5	0.62	0.54	cubic	-1.719	0.646	-0.078	10.861	0	3.787	3.787	3.787	90	90	90	1.138	0.4	0.737037227	5.999	6.74	1.81	1.63	0.737037227
GaWO3	Ga	W	0	1	5	0.62	0.62	cubic	-1.84	0.19	0	12.222	0	3.939	3.939	3.939	90	90	90	5.257	0.4592592593	0.7071067812	5.999	7.98	1.81	2.36	0.7071067812
GaYO3	Ga	Y	0	not balanced	not balanced	0.62	0.9	rhombohedral	-2.835	0.134	0	13.399	3.344	5.952	5.952	5.952	55.6	55.6	55.6	-5.202	0.6666666667	0.6191112706	5.999	6.38	1.81	1.22	0.6191112706
GaYbO3	Ga	Yb	0	not balanced	not balanced	0.62	0.95	orthorhombic	-2.358	0.096	-	12.389	0	5.187	5.641	8.468	90	90	90	-6.984	0.7037037037	0.60565233	5.999	6.254	1.81	-	0.60565233
GaZnO3	Ga	Zn	0	not balanced	not balanced	0.62	0.74	cubic	-0.512	1.231	-	10.826	0	3.783	3.783	3.783	90	90	90	-4.946	0.5481481481	0.6665073488	5.999	9.394	1.81	1.65	0.6665073488
GaZrO3	Ga	Zr	0	not balanced	not balanced	0.62	0.72	cubic	-2.173	0.707	-0.088	14.219	0	4.143	4.143	4.143	90	90	90	0.185	0.5333333333	0.6729470333	5.999	6.84	1.81	1.33	0.6729470333
GdAcO3	Gd	Ac	0	element not in BV	element not in BV	1.11	1.12	cubic	-2.225	1.461	0	20.281	0	4.663	4.663	4.663	90	90	90	1.081	0.8296296296	0.7042440007	6.15	5.17	1.2	1.1	0.7042440007
GdAgO3	Gd	Ag	0	3	3	1.11	0.75	cubic	-1.484	0.525	0	13.023	0	4.023	4.023	4.023	90	90	90	-0.407	0.5555555556	0.8283250865	6.15	7.576	1.2	1.93	0.8283250865
GdAlO3	Gd	Al	1	3	3	1.11	0.54	orthorhombic	-3.569	-0.041	0	10.339	5.604	5.221	5.333	7.428	90	90	90	6.35	0.4	0.9203612073	6.15	5.986	1.2	1.61	0.9203612073
GdAsO3	Gd	As	0	3	3	1.11	0.58	cubic	-1.959	0.66	0	12.804	0	4	4	4	90	90	90	2.291	0.4296296296	0.9012863636	6.15	9.81	1.2	2.18	0.9012863636
GdAuO3	Gd	Au	0	element not in BV	element not in BV	1.11	0.93	cubic	-1.348	0.727	0	13.762	0	4.098	4.098	4.098	90	90	90	-0.5	0.6888888889	0.7629310008	6.15	9.225	1.2	2.54	0.7629310008
GdBO3	Gd	B	0	not balanced	not balanced	1.11	0.27	cubic	-2.513	0.779	0	8.405	2.803	3.477	3.477	3.477	90	90	90	5.367	0.2	1.0737547418	6.15	8.298	1.2	2.04	1.0737547418
GdBaO3	Gd	Ba	0	not balanced	not balanced	1.11	1.35	orthorhombic	-2.809	0.268	0.201	18.822	0.619	6.507	6.793	8.517	90	90	90	-6.988	1	0.6442528451	6.15	5.212	1.2	0.89	0.6442528451
GdBeO3	Gd	Be	0	not balanced	not balanced	1.11	0.45	orthorhombic	-2.741	0.341	0.2	9.075	0	5.025	5.08	7.111	90	90	90	-0.771	0.3333333333	0.9663792676	6.15	9.322	1.2	1.57	0.9663792676
GdBiO3	Gd	Bi	0	3	3	1.11	1.03	cubic	-1.581	1.053	0	16.633	0	4.365	4.365	4.365	90	90	90	1.002	0.762962963	0.7308750764	6.15	7.289	1.2	2.02	0.7308750764
GdCaO3	Gd	Ca	0	not balanced	not balanced	1.11	1	cubic	-2.207	0.98	0.2	13.96	0	4.117	4.117	4.117	90	90	90	-2.579	0.7407407407	0.7402053965	6.15	6.113	1.2	1	0.7402053965
GdCdO3	Gd	Cd	0	not balanced	not balanced	1.11	0.95	cubic	-1.652	0.738	0	13.727	0	4.094	4.094	4.094	90	90	90	-0.848	0.7037037037	0.7562968181	6.15	8.993	1.2	1.69	0.7562968181
GdCeO3	Gd	Ce	0	3	3	1.11	1.01	cubic	-2.371	1.285	0	18.68	0.432	4.537	4.537	4.537	90	90	90	-2.684	0.7481481481	0.7370689329	6.15	5.54	1.2	1.12	0.7370689329
GdCoO3	Gd	Co	0	3	3	1.11	0.61	-	-	-	-	-	-	-	-	0.4518518519	0.8874911641	6.15	7.86	1.2	1.88	0.8874911641
GdCrO3	Gd	Cr	1	3	3	1.11	0.62	orthorhombic	-3.185	-0.048	0.6	11.301	2.406	5.307	5.585	7.625	90	90	90	4.365	0.4592592593	0.8829861329	6.15	6.766	1.2	1.66	0.8829861329
GdCsO3	Gd	Cs	0	not balanced	not balanced	1.11	1.67	tetragonal	-1.832	0.628	0.003	16.918	0	3.337	3.337	7.596	90	90	90	-	1.237037037	0.575987643	6.15	3.894	1.2	0.79	0.575987643
GdCuO3	Gd	Cu	0	3	3	1.11	0.54	orthorhombic	-2.263	0.043	0	11.178	0	5.251	5.86	7.265	90	90	90	0.875	0.4	0.9203612073	6.15	7.726	1.2	1.9	0.9203612073
GdDyO3	Gd	Dy	0	3	3	1.11	0.91	cubic	-2.964	0.858	0	15.526	1.71	4.266	4.266	4.266	90	90	90	1.644	0.6740740741	0.7696826025	6.15	5.94	1.2	1.22	0.7696826025
GdErO3	Gd	Er	0	3	3	1.11	0.89	cubic	-3.062	0.783	0	15.015	1.779	4.219	4.219	4.219	90	90	90	4.376	0.6592592593	0.7765547686	6.15	6.101	1.2	1.24	0.7765547686
GdEuO3	Gd	Eu	0	3	3	1.11	0.95	cubic	-2.193	1.062	0.106	15.453	0	4.259	4.259	4.259	90	90	90	-2.044	0.7037037037	0.7562968181	6.15	5.67	1.2	-	0.7562968181
GdFeO3	Gd	Fe	1	3	3	1.11	0.65	orthorhombic	-2.766	-0.023	1	11.439	1.164	5.33	5.614	7.646	90	90	90	3.384	0.4814814815	0.8697413409	6.15	7.87	1.2	1.83	0.8697413409
GdGaO3	Gd	Ga	1	3	3	1.11	0.62	orthorhombic	-2.954	0.045	0	11.244	4.008	5.305	5.571	7.608	90	90	90	4.584	0.4592592593	0.8829861329	6.15	5.999	1.2	1.81	0.8829861329
Gd2O3	Gd	Gd	0	3	3	1.11	0.94	cubic	-2.85	0.943	0	16.115	1.454	4.319	4.319	4.319	90	90	90	0.68	0.6962962963	0.7595994243	6.15	6.15	1.2	1.2	0.7595994243
GdGeO3	Gd	Ge	0	2	4	1.11	0.53	cubic	-2.259	0.558	0	11.688	0	3.881	3.881	3.881	90	90	90	2.902	0.3925925926	0.9252567456	6.15	7.899	1.2	2.01	0.9252567456
GdHfO3	Gd	Hf	0	2	4	1.11	0.71	orthorhombic	-3.433	0.211	0.001	12.641	0	5.492	6.076	7.576	90	90	90	4.652	0.5259259259	0.8444090688	6.15	6.65	1.2	1.3	0.8444090688
GdHgO3	Gd	Hg	0	not balanced	not balanced	1.11	1.11	cubic	-1.236	0.842	0	14.726	0	4.191	4.191	4.191	90	90	90	-0.791	0.8222222222	0.7071067812	6.15	10.437	1.2	2	0.7071067812
GdHoO3	Gd	Ho	0	3	3	1.11	0.9	cubic	-3.015	0.818	0	15.277	1.648	4.243	4.243	4.243	90	90	90	1.857	0.6666666667	0.7731034141	6.15	6.018	1.2	1.23	0.7731034141
GdInO3	Gd	In	0	3	3	1.11	0.8	cubic	-2.182	0.636	0	13.283	1.499	4.05	4.05	4.05	90	90	90	2.787	0.5925925926	0.8090617124	6.15	5.786	1.2	1.78	0.8090617124
GdIrO3	Gd	Ir	0	2	4	1.11	0.63	cubic	-1.696	0.68	0	12.398	0	3.958	3.958	3.958	90	90	90	-0.662	0.4666666667	0.8785266069	6.15	9.1	1.2	2.2	0.8785266069
GdKO3	Gd	K	0	not balanced	not balanced	1.11	1.38	orthorhombic	-2.024	0.449	0.4	18.295	0	6.012	6.054	10.052	90	90	90	-3.78	1.0222222222	0.6371731435	6.15	4.341	1.2	0.82	0.6371731435
GdLaO3	Gd	La	0	3	3	1.11	1.03	cubic	-2.493	1.259	0	18.403	0.402	4.515	4.515	4.515	90	90	90	-2.66	0.762962963	0.7308750764	6.15	5.58	1.2	1.1	0.7308750764
GdLiO3	Gd	Li	0	not balanced	not balanced	1.11	0.76	orthorhombic	-2.269	0.31	0.4	10.592	0	5	5.798	7.308	90	90	90	-1.128	0.562962963	0.8243993752	6.15	5.392	1.2	0.98	0.8243993752
GdLuO3	Gd	Lu	0	3	3	1.11	0.86	cubic	-3.203	0.674	0	14.345	1.993	4.155	4.155	4.155	90	90	90	4.72	0.637037037	0.7870962361	6.15	5.4259	1.2	1.27	0.7870962361
GdMgO3	Gd	Mg	0	not balanced	not balanced	1.11	0.72	orthorhombic	-2.91	0.174	0.2	11.581	0	5.347	5.732	7.558	90	90	90	-1.244	0.5333333333	0.8403297979	6.15	7.646	1.2	1.31	0.8403297979
GdMnO3	Gd	Mn	1	3	3	1.11	0.65	orthorhombic	-2.944	0.002	0.8	11.491	0.23	5.319	5.74	7.527	90	90	90	3.6	0.4814814815	0.8697413409	6.15	7.435	1.2	1.55	0.8697413409
GdMoO3	Gd	Mo	0	3	3	1.11	0.69	cubic	-2.33	0.55	0.005	12.4	0	3.958	3.958	3.958	90	90	90	1.977	0.5111111111	0.8526875891	6.15	7.099	1.2	2.16	0.8526875891
GdNaO3	Gd	Na	0	not balanced	not balanced	1.11	1.02	cubic	-1.489	0.996	0.4	12.166	0	3.933	3.933	3.933	90	90	90	-2.569	0.7555555556	0.7339589374	6.15	5.139	1.2	0.93	0.7339589374
GdNbO3	Gd	Nb	0	3	3	1.11	0.72	cubic	-2.654	0.539	0.001	13.069	0	4.028	4.028	4.028	90	90	90	3.349	0.5333333333	0.8403297979	6.15	6.88	1.2	1.6	0.8403297979
GdNdO3	Gd	Nd	0	3	3	1.11	0.98	cubic	-2.551	1.155	0	17.658	0.78	4.453	4.453	4.453	90	90	90	-1.457	0.7259259259	0.7465590909	6.15	5.53	1.2	1.14	0.7465590909
GdNiO3	Gd	Ni	1	3	3	1.11	0.6	orthorhombic	-2.39	0.003	0.2	10.708	0	5.216	5.505	7.459	90	90	90	1.181	0.4444444444	0.8920424009	6.15	7.635	1.2	1.91	0.8920424009
GdNpO3	Gd	Np	0	element not in BV	element not in BV	1.11	0.86	cubic	-2.632	1.005	0.789	17.306	0	4.423	4.423	4.423	90	90	90	2.533	0.637037037	0.7870962361	6.15	6.19	1.2	1.36	0.7870962361
GdOsO3	Gd	Os	0	element not in BV	element not in BV	1.11	0.57	cubic	-1.743	0.698	0.005	12.242	0	3.941	3.941	3.941	90	90	90	0.333	0.4222222222	0.9059805634	6.15	8.7	1.2	2.2	0.9059805634
GdPaO3	Gd	Pa	0	element not in BV	element not in BV	1.11	0.91	cubic	-2.426	0.864	0.295	17.779	0	4.463	4.463	4.463	90	90	90	2.874	0.6740740741	0.7696826025	6.15	5.89	1.2	1.5	0.7696826025
GdPbO3	Gd	Pb	0	2	4	1.11	0.78	cubic	-1.554	0.96	0	15.508	0	4.264	4.264	4.264	90	90	90	0.631	0.5777777778	0.816658536	6.15	7.416	1.2	2.33	0.816658536
GdPdO3	Gd	Pd	0	2	4	1.11	0.62	orthorhombic	-2.194	0.036	0.003	12.113	0	5.423	5.911	7.558	90	90	90	0.096	0.4592592593	0.8829861329	6.15	8.34	1.2	2.2	0.8829861329
GdPmO3	Gd	Pm	0	element not in BV	element not in BV	1.11	0.97	cubic	-2.641	1.093	0	17.185	1.137	4.413	4.413	4.413	90	90	90	-0.871	0.7185185185	0.749777018	6.15	5.554	1.2	-	0.749777018
GdPrO3	Gd	Pr	0	3	3	1.11	0.99	cubic	-2.468	1.217	0	18.13	0.601	4.492	4.492	4.492	90	90	90	-2.045	0.7333333333	0.7433686674	6.15	5.46	1.2	1.13	0.7433686674
GdPtO3	Gd	Pt	0	element not in BV	element not in BV	1.11	0.67	cubic	-1.608	0.636	0	12.949	0	4.015	4.015	4.015	90	90	90	-0.367	0.4962962963	0.8611300405	6.15	9	1.2	2.28	0.8611300405
GdPuO3	Gd	Pu	0	element not in BV	element not in BV	1.11	0.83	cubic	-2.673	1.04	0.947	16.632	0	4.365	4.365	4.365	90	90	90	0.039	0.6148148148	0.7979278357	6.15	6.06	1.2	1.28	0.7979278357
GdRbO3	Gd	Rb	0	not balanced	not balanced	1.11	1.52	orthorhombic	-1.993	0.472	0.4	19.903	0	6.026	6.051	10.916	90	90	90	-3.254	1.1259259259	0.6060915267	6.15	4.177	1.2	0.82	0.6060915267
GdReO3	Gd	Re	0	3	3	1.11	0.63	cubic	-1.956	0.757	0.162	12.322	0	3.95	3.95	3.95	90	90	90	0.537	0.4666666667	0.8785266069	6.15	7.88	1.2	1.9	0.8785266069
GdRhO3	Gd	Rh	1	3	3	1.11	0.67	orthorhombic	-2.408	-0.044	0	11.717	0.966	5.291	5.787	7.654	90	90	90	0.071	0.4962962963	0.8611300405	6.15	7.46	1.2	2.28	0.8611300405
GdRuO3	Gd	Ru	0	2	4	1.11	0.62	cubic	-1.957	0.526	0.121	12.032	0	3.918	3.918	3.918	90	90	90	0.899	0.4592592593	0.8829861329	6.15	7.37	1.2	2.2	0.8829861329
GdSbO3	Gd	Sb	0	3	3	1.11	0.76	cubic	-1.794	0.957	-0.001	14.94	0	4.212	4.212	4.212	90	90	90	1.234	0.562962963	0.8243993752	6.15	8.641	1.2	2.05	0.8243993752
GdScO3	Gd	Sc	1	3	3	1.11	0.75	orthorhombic	-3.789	0.011	0	12.399	4.618	5.462	5.744	7.903	90	90	90	5.136	0.5555555556	0.8283250865	6.15	6.54	1.2	1.36	0.8283250865
GdSiO3	Gd	Si	0	3	3	1.11	0.4	cubic	-2.666	0.681	0	10.145	0	3.702	3.702	3.702	90	90	90	4.651	0.2962962963	0.9939901038	6.15	8.151	1.2	1.9	0.9939901038
GdSmO3	Gd	Sm	0	3	3	1.11	0.96	cubic	-2.697	1.05	0	16.867	1.343	4.385	4.385	4.385	90	90	90	-0.462	0.7111111111	0.7530228059	6.15	5.64	1.2	1.17	0.7530228059
GdSnO3	Gd	Sn	0	2	4	1.11	0.69	cubic	-2.062	0.777	0	13.873	0	4.109	4.109	4.109	90	90	90	2.372	0.5111111111	0.8526875891	6.15	7.344	1.2	1.96	0.8526875891
GdSrO3	Gd	Sr	0	not balanced	not balanced	1.11	1.18	orthorhombic	-2.867	0.266	0.108	16.796	0	5.868	5.882	9.732	90	90	90	-3.373	0.8740740741	0.6875425619	6.15	5.695	1.2	0.95	0.6875425619
GdTaO3	Gd	Ta	0	3	3	1.11	0.72	cubic	-2.731	0.577	0.001	12.86	0	4.006	4.006	4.006	90	90	90	3.388	0.5333333333	0.8403297979	6.15	7.89	1.2	1.5	0.8403297979
GdTbO3	Gd	Tb	0	3	3	1.11	0.92	cubic	-2.778	0.899	0	15.81	1.582	4.292	4.292	4.292	90	90	90	1.004	0.6814814815	0.7662919303	6.15	5.86	1.2	-	0.7662919303
GdTcO3	Gd	Tc	0	element not in BV	element not in BV	1.11	0.6	cubic	-2.132	0.529	0.314	12.216	0	3.938	3.938	3.938	90	90	90	1.449	0.4444444444	0.8920424009	6.15	7.28	1.2	1.9	0.8920424009
GdTeO3	Gd	Te	0	2	4	1.11	0.97	cubic	-1.48	1.067	0.003	15.202	0	4.236	4.236	4.236	90	90	90	0.972	0.7185185185	0.749777018	6.15	9.009	1.2	2.1	0.749777018
GdThO3	Gd	Th	0	not balanced	not balanced	1.11	0.94	cubic	-2.822	0.985	0.011	18.865	0	4.552	4.552	4.552	90	90	90	2.501	0.6962962963	0.7595994243	6.15	6.08	1.2	1.3	0.7595994243
GdTiO3	Gd	Ti	1	2	4	1.11	0.61	orthorhombic	-3.45	0.036	0.2	11.654	0	5.341	5.687	7.675	90	90	90	4.865	0.4518518519	0.8874911641	6.15	6.82	1.2	1.54	0.8874911641
GdTlO3	Gd	Tl	0	3	3	1.11	0.89	orthorhombic	-2.271	0.094	0.001	14.239	1.12	5.626	5.984	8.458	90	90	90	0.686	0.6592592593	0.7765547686	6.15	6.108	1.2	1.62	0.7765547686
GdTmO3	Gd	Tm	0	3	3	1.11	0.88	cubic	-3.122	0.74	0	14.761	1.964	4.195	4.195	4.195	90	90	90	4.498	0.6518518519	0.780037077	6.15	6.184	1.2	1.25	0.780037077
GdUO3	Gd	U	0	3	3	1.11	1.03	cubic	-2.621	0.994	0.539	16.911	0	4.389	4.389	4.389	90	90	90	2.093	0.762962963	0.7308750764	6.15	6.05	1.2	1.38	0.7308750764
GdVO3	Gd	V	1	3	3	1.11	0.64	orthorhombic	-3.255	-0.044	0.4	11.626	1.258	5.336	5.697	7.649	90	90	90	4.106	0.4740740741	0.8741119004	6.15	6.74	1.2	1.63	0.8741119004
GdWO3	Gd	W	0	3	3	1.11	0.66	cubic	-2.25	0.728	0.001	12.45	0	3.963	3.963	3.963	90	90	90	1.535	0.4888888889	0.8654142695	6.15	7.98	1.2	2.36	0.8654142695
GdYO3	Gd	Y	0	3	3	1.11	0.9	cubic	-2.94	0.86	0	15.525	1.911	4.266	4.266	4.266	90	90	90	1.453	0.6666666667	0.7731034141	6.15	6.38	1.2	1.22	0.7731034141
GdYbO3	Gd	Yb	0	3	3	1.11	0.87	cubic	-2.441	0.859	0.158	13.821	0	4.104	4.104	4.104	90	90	90	-1.69	0.6444444444	0.7835507575	6.15	6.254	1.2	-	0.7835507575
GdZnO3	Gd	Zn	0	not balanced	not balanced	1.11	0.74	orthorhombic	-2.434	0.122	0	11.486	0	5.274	5.792	7.52	90	90	90	-0.05	0.5481481481	0.8322883645	6.15	9.394	1.2	1.65	0.8322883645
GdZrO3	Gd	Zr	0	2	4	1.11	0.72	cubic	-3.015	0.525	0	14.033	0	4.125	4.125	4.125	90	90	90	4.296	0.5333333333	0.8403297979	6.15	6.84	1.2	1.33	0.8403297979
GeAcO3	Ge	Ac	0	element not in BV	element not in BV	0.63	1.12	orthorhombic	-2.55	0.09	0	16.432	0	5.918	6.3	8.815	90	90	90	-3.55	0.8296296296	0.5668305371	7.899	5.17	2.01	1.1	0.5668305371
GeAgO3	Ge	Ag	0	not balanced	not balanced	0.63	0.95	cubic	-0.019	1.22	-	12.768	0	3.997	3.997	3.997	90	90	90	-3.423	0.7037037037	0.6087267073	7.899	7.576	2.01	1.93	0.6087267073
GeAlO3	Ge	Al	0	not balanced	not balanced	0.63	0.54	cubic	-1.786	0.706	-	10.092	0	3.695	3.695	3.695	90	90	90	-0.233	0.4	0.7407785327	7.899	5.986	2.01	1.61	0.7407785327
GeAsO3	Ge	As	0	not balanced	not balanced	0.63	0.52	cubic	-0.938	0.678	-	11.579	0	3.869	3.869	3.869	90	90	90	1.583	0.3851851852	0.7487012977	7.899	9.81	2.01	2.18	0.7487012977
GeAuO3	Ge	Au	0	element not in BV	element not in BV	0.63	0.93	cubic	-0.054	1.173	-	13.171	0	4.038	4.038	4.038	90	90	90	-0.886	0.6888888889	0.6140664152	7.899	9.225	2.01	2.54	0.6140664152
GeBO3	Ge	B	0	not balanced	not balanced	0.63	0.27	cubic	-0.847	1.315	-	7.68	0	3.374	3.374	3.374	90	90	90	-0.659	0.2	0.8642416215	7.899	8.298	2.01	2.04	0.8642416215
GeBaO3	Ge	Ba	0	not balanced	not balanced	0.63	1.35	orthorhombic	-2.394	0.131	-	17.277	3.093	5.186	6.053	11.006	90	90	90	-7.41	1	0.5185449729	7.899	5.212	2.01	0.89	0.5185449729
GeBeO3	Ge	Be	0	not balanced	not balanced	0.63	0.45	cubic	-1.021	1.299	-	8.262	0	3.457	3.457	3.457	90	90	90	-4.938	0.3333333333	0.7778174593	7.899	9.322	2.01	1.57	0.7778174593
GeBiO3	Ge	Bi	0	not balanced	not balanced	0.63	0.9	cubic	-0.718	0.96	-	15.486	0	4.262	4.262	4.262	90	90	90	0.571	0.6666666667	0.6222539674	7.899	7.289	2.01	2.02	0.6222539674
GeCaO3	Ge	Ca	0	not balanced	not balanced	0.63	1	tetragonal	-1.48	1.019	-	13.656	0	3.467	3.467	5.679	90	90	90	-	0.7407407407	0.5957750752	7.899	6.113	2.01	1	0.5957750752
GeCdO3	Ge	Cd	0	not balanced	not balanced	0.63	0.95	orthorhombic	-1.519	0.182	-	12.236	0.642	5.348	5.363	8.532	90	90	90	-	0.7037037037	0.6087267073	7.899	8.993	2.01	1.69	0.6087267073
GeCeO3	Ge	Ce	0	2	4	0.73	0.87	orthorhombic	-2.466	0.228	0	15.221	0	5.774	6.139	8.589	90	90	90	-4.155	0.6444444444	0.6625144617	7.899	5.54	2.01	1.12	0.6625144617
GeCoO3	Ge	Co	0	2	4	0.73	0.53	cubic	-0.73	0.961	0.532	10.239	0	3.713	3.713	3.713	90	90	90	0.905	0.3925925926	0.7823309068	7.899	7.86	2.01	1.88	0.7823309068
GeCrO3	Ge	Cr	0	2	4	0.73	0.55	cubic	-1.431	0.66	0.4	10.822	0	3.782	3.782	3.782	90	90	90	1.067	0.4074074074	0.7740958447	7.899	6.766	2.01	1.66	0.7740958447
GeCsO3	Ge	Cs	0	not balanced	not balanced	0.63	1.67	orthorhombic	-1.547	0.071	-	18.264	0.489	5.682	6.742	9.536	90	90	90	-2.225	1.237037037	0.4635998102	7.899	3.894	2.01	0.79	0.4635998102
GeCuO3	Ge	Cu	0	not balanced	not balanced	0.63	0.68	cubic	-0.4	1.056	-	10.335	0	3.725	3.725	3.725	90	90	90	-2.967	0.5037037037	0.689690358	7.899	7.726	2.01	1.9	0.689690358
GeDyO3	Ge	Dy	0	not balanced	not balanced	0.63	0.99	cubic	-1.624	1.201	0.199	15.662	0	4.278	4.278	4.278	90	90	90	-2.969	0.7333333333	0.5983211225	7.899	5.94	2.01	1.22	0.5983211225
GeErO3	Ge	Er	0	not balanced	not balanced	0.63	0.89	cubic	-1.681	1.117	-0.196	15.27	0	4.242	4.242	4.242	90	90	90	-2.681	0.6592592593	0.6250318869	7.899	6.101	2.01	1.24	0.6250318869
GeEuO3	Ge	Eu	0	not balanced	not balanced	0.63	1.06	orthorhombic	-2.572	0.132	0	13.539	2.662	5.203	5.204	10	90	90	90	-6.036	0.7851851852	0.5809425007	7.899	5.67	2.01	-	0.5809425007
GeFeO3	Ge	Fe	0	2	4	0.73	0.59	cubic	-1.043	0.777	0.8	10.753	0	3.774	3.774	3.774	90	90	90	0.461	0.437037037	0.7581351056	7.899	7.87	2.01	1.83	0.7581351056
GeGaO3	Ge	Ga	0	not balanced	not balanced	0.63	0.62	cubic	-1.058	0.848	-	11.304	0	3.838	3.838	3.838	90	90	90	-1.29	0.4592592593	0.7106961557	7.899	5.999	2.01	1.81	0.7106961557
GeGdO3	Ge	Gd	0	not balanced	not balanced	0.63	0.94	cubic	-1.539	1.278	0.012	15.985	0	4.308	4.308	4.308	90	90	90	-3.459	0.6962962963	0.6113849025	7.899	6.15	2.01	1.2	0.6113849025
Ge2O3	Ge	Ge	0	not balanced	not balanced	0.63	0.63	tetragonal	-1.472	0.228	-	11.35	0.237	3.572	3.572	4.448	90	90	90	3.616	0.4666666667	0.7071067812	7.899	7.899	2.01	2.01	0.7071067812
GeHfO3	Ge	Hf	0	2	4	0.73	0.71	orthorhombic	-2.66	0.218	0	12.262	2.728	5.421	5.756	7.86	90	90	90	4.589	0.5259259259	0.7139718956	7.899	6.65	2.01	1.3	0.7139718956
GeHgO3	Ge	Hg	0	not balanced	not balanced	0.63	1.11	cubic	0.066	1.396	-	14.082	0	4.129	4.129	4.129	90	90	90	-3.785	0.8222222222	0.5691347263	7.899	10.437	2.01	2	0.5691347263
GeHoO3	Ge	Ho	0	not balanced	not balanced	0.63	0.9	cubic	-1.636	1.151	0.002	15.41	0	4.255	4.255	4.255	90	90	90	-2.999	0.6666666667	0.6222539674	7.899	6.018	2.01	1.23	0.6222539674
GeInO3	Ge	In	0	not balanced	not balanced	0.63	0.8	cubic	-0.728	1.061	-	13.8	0	4.102	4.102	4.102	90	90	90	-1.987	0.5925925926	0.6511960124	7.899	5.786	2.01	1.78	0.6511960124
GeIrO3	Ge	Ir	0	2	4	0.73	0.63	cubic	-0.566	0.886	0.009	12.03	0	3.918	3.918	3.918	90	90	90	0.709	0.4666666667	0.7428192449	7.899	9.1	2.01	2.2	0.7428192449
GeKO3	Ge	K	0	not balanced	not balanced	0.63	1.38	orthorhombic	-1.601	0.134	-	15.298	0.406	5.311	6.198	9.294	90	90	90	-4.575	1.0222222222	0.5128466765	7.899	4.341	2.01	0.82	0.5128466765
GeLaO3	Ge	La	0	not balanced	not balanced	0.63	1.03	cubic	-1.43	1.401	0.2	17.751	0	4.461	4.461	4.461	90	90	90	-3.535	0.762962963	0.5882653054	7.899	5.58	2.01	1.1	0.5882653054
GeLiO3	Ge	Li	0	not balanced	not balanced	0.63	0.76	cubic	-0.28	1.602	-	9.052	0	3.564	3.564	3.564	90	90	90	-7.295	0.562962963	0.6635409605	7.899	5.392	2.01	0.98	0.6635409605
GeLuO3	Ge	Lu	0	not balanced	not balanced	0.63	0.86	cubic	-1.769	1.062	-0.2	14.708	0	4.19	4.19	4.19	90	90	90	-1.926	0.637037037	0.6335164827	7.899	5.4259	2.01	1.27	0.6335164827
GeMgO3	Ge	Mg	0	not balanced	not balanced	0.63	0.72	cubic	-0.936	1.468	-	11.457	0	3.855	3.855	3.855	90	90	90	-5.364	0.5333333333	0.6763630081	7.899	7.646	2.01	1.31	0.6763630081
GeMnO3	Ge	Mn	0	2	4	0.73	0.53	cubic	-1.236	0.789	0.6	10.629	0	3.76	3.76	3.76	90	90	90	0.575	0.3925925926	0.7823309068	7.899	7.435	2.01	1.55	0.7823309068
GeMoO3	Ge	Mo	0	2	4	0.73	0.65	orthorhombic	-1.555	0.304	0.346	11.553	0	5.283	5.684	7.696	90	90	90	3.986	0.4814814815	0.7353910524	7.899	7.099	2.01	2.16	0.7353910524
GeNaO3	Ge	Na	0	not balanced	not balanced	0.63	1.02	orthorhombic	-1.604	0.211	-	12.24	0.38	5.082	5.579	8.635	90	90	90	-10.571	0.7555555556	0.5907474374	7.899	5.139	2.01	0.93	0.5907474374
GeNbO3	Ge	Nb	0	2	4	0.73	0.68	orthorhombic	-1.97	0.296	0.195	12.028	0	5.31	5.812	7.795	90	90	90	4.379	0.5037037037	0.7245232044	7.899	6.88	2.01	1.6	0.7245232044
GeNdO3	Ge	Nd	0	not balanced	not balanced	0.63	0.98	cubic	-1.383	1.334	0.2	17.333	0	4.425	4.425	4.425	90	90	90	-3.92	0.7259259259	0.6008890244	7.899	5.53	2.01	1.14	0.6008890244
GeNiO3	Ge	Ni	0	2	4	0.73	0.48	cubic	-0.525	1.172	0.218	10.14	0	3.701	3.701	3.701	90	90	90	-2.919	0.3555555556	0.8037060682	7.899	7.635	2.01	1.91	0.8037060682
GeNpO3	Ge	Np	0	element not in BV	element not in BV	0.63	0.86	cubic	-1.883	0.91	0.569	15.992	0	4.308	4.308	4.308	90	90	90	1.405	0.637037037	0.6335164827	7.899	6.19	2.01	1.36	0.6335164827
GeOsO3	Ge	Os	0	element not in BV	element not in BV	0.63	0.57	cubic	-0.749	0.733	0.208	11.951	0	3.91	3.91	3.91	90	90	90	1.842	0.4222222222	0.7292038681	7.899	8.7	2.01	2.2	0.7292038681
GePaO3	Ge	Pa	0	element not in BV	element not in BV	0.63	0.91	rhombohedral	-2.186	0.403	0.2	15.362	0.845	5.963	5.963	5.963	61.1	61.1	61.1	-	0.6740740741	0.6195006313	7.899	5.89	2.01	1.5	0.6195006313
GePbO3	Ge	Pb	0	2	4	0.73	0.78	rhombohedral	-1.481	0.28	-	15.853	1.688	6.153	6.153	6.153	58.4	58.4	58.4	0.674	0.5777777778	0.6905080305	7.899	7.416	2.01	2.33	0.6905080305
GePdO3	Ge	Pd	0	2	4	0.73	0.62	cubic	-0.349	1.044	-	12.095	0	3.925	3.925	3.925	90	90	90	-0.489	0.4592592593	0.7465899009	7.899	8.34	2.01	2.2	0.7465899009
GePmO3	Ge	Pm	0	element not in BV	element not in BV	0.63	0.97	cubic	-1.437	1.251	0.2	16.998	0	4.397	4.397	4.397	90	90	90	-3.723	0.7185185185	0.6034790633	7.899	5.554	2.01	-	0.6034790633
GePrO3	Ge	Pr	0	2	4	0.73	0.85	cubic	-1.336	1.302	0.2	17.667	0	4.454	4.454	4.454	90	90	90	-4.047	0.6296296296	0.6685373204	7.899	5.46	2.01	1.13	0.6685373204
GePtO3	Ge	Pt	0	element not in BV	element not in BV	0.63	0.67	cubic	-0.365	1.005	0.001	12.442	0	3.962	3.962	3.962	90	90	90	-0.357	0.4962962963	0.6931046667	7.899	9	2.01	2.28	0.6931046667
GePuO3	Ge	Pu	0	element not in BV	element not in BV	0.63	0.83	cubic	-1.948	0.719	0.8	16.361	0	4.341	4.341	4.341	90	90	90	2.975	0.6148148148	0.6422345994	7.899	6.06	2.01	1.28	0.6422345994
GeRbO3	Ge	Rb	0	not balanced	not balanced	0.63	1.52	orthorhombic	-1.571	0.137	-	16.626	0.373	5.43	6.452	9.491	90	90	90	-3.709	1.1259259259	0.4878297654	7.899	4.177	2.01	0.82	0.4878297654
GeReO3	Ge	Re	0	2	4	0.73	0.63	cubic	-1.095	0.551	0	12.042	0	3.919	3.919	3.919	90	90	90	2.429	0.4666666667	0.7428192449	7.899	7.88	2.01	1.9	0.7428192449
GeRhO3	Ge	Rh	0	2	4	0.73	0.6	cubic	-0.605	0.839	0.049	11.86	0	3.9	3.9	3.9	90	90	90	0.665	0.4444444444	0.7542472333	7.899	7.46	2.01	2.28	0.7542472333
GeRuO3	Ge	Ru	0	2	4	0.73	0.62	cubic	-0.817	0.697	0.326	11.859	0	3.899	3.899	3.899	90	90	90	2.002	0.4592592593	0.7465899009	7.899	7.37	2.01	2.2	0.7465899009
GeSbO3	Ge	Sb	0	2	4	0.73	0.68	cubic	-1.036	0.643	-	13.468	0	4.068	4.068	4.068	90	90	90	2.138	0.5037037037	0.7245232044	7.899	8.641	2.01	2.05	0.7245232044
GeScO3	Ge	Sc	0	not balanced	not balanced	0.63	0.75	cubic	-1.811	0.943	0.006	13.22	0	4.043	4.043	4.043	90	90	90	-1.646	0.5555555556	0.6667006794	7.899	6.54	2.01	1.36	0.6667006794
GeSiO3	Ge	Si	0	2	4	0.73	0.4	tetragonal	-2.029	0.382	-	10.11	2.063	3.419	3.419	4.324	90	90	90	5.488	0.2962962963	0.8404469171	7.899	8.151	2.01	1.9	0.8404469171
GeSmO3	Ge	Sm	0	not balanced	not balanced	0.63	0.96	cubic	-1.457	1.243	-0.022	16.819	0	4.381	4.381	4.381	90	90	90	-3.71	0.7111111111	0.6060915267	7.899	5.64	2.01	1.17	0.6060915267
GeSnO3	Ge	Sn	0	2	4	0.73	0.69	orthorhombic	-1.525	0.245	-	12.262	1.097	5.274	5.879	7.909	90	90	90	2.94	0.5111111111	0.72097162	7.899	7.344	2.01	1.96	0.72097162
GeSrO3	Ge	Sr	0	not balanced	not balanced	0.63	1.18	orthorhombic	-2.429	0.148	-	14.471	2.864	5.208	5.272	10.54	90	90	90	-7.686	0.8740740741	0.5533879157	7.899	5.695	2.01	0.95	0.5533879157
GeTaO3	Ge	Ta	0	2	4	0.73	0.68	rhombohedral	-2.091	0.383	0	11.682	0	5.255	5.255	5.255	66.4	66.4	66.4	-	0.5037037037	0.7245232044	7.899	7.89	2.01	1.5	0.7245232044
GeTbO3	Ge	Tb	0	2	4	0.73	0.76	cubic	-1.46	1.17	0.201	15.855	0	4.296	4.296	4.296	90	90	90	-3.122	0.562962963	0.6970531303	7.899	5.86	2.01	-	0.6970531303
GeTcO3	Ge	Tc	0	element not in BV	element not in BV	0.63	0.6	cubic	-1.121	0.523	0.004	11.871	0	3.901	3.901	3.901	90	90	90	2.97	0.4444444444	0.7179853471	7.899	7.28	2.01	1.9	0.7179853471
GeTeO3	Ge	Te	0	2	4	0.73	0.97	cubic	-0.732	0.794	-	14.464	0	4.166	4.166	4.166	90	90	90	1.654	0.7185185185	0.6339578038	7.899	9.009	2.01	2.1	0.6339578038
GeThO3	Ge	Th	0	2	4	0.73	0.94	cubic	-2.162	0.978	0	18.789	0.323	4.546	4.546	4.546	90	90	90	2.191	0.6962962963	0.6422629279	7.899	6.08	2.01	1.3	0.6422629279
GeTiO3	Ge	Ti	0	2	4	0.73	0.61	tetragonal	-2.361	0.151	0	12.078	1.509	3.784	3.784	4.218	90	90	90	4.252	0.4518518519	0.7503990331	7.899	6.82	2.01	1.54	0.7503990331
GeTlO3	Ge	Tl	0	not balanced	not balanced	0.63	1.2	rhombohedral	-1.193	0.286	-	15.021	0	6.133	6.133	6.133	56.6	56.6	56.6	-3.26	0.8888888889	0.5490476183	7.899	6.108	2.01	1.62	0.5490476183
GeTmO3	Ge	Tm	0	not balanced	not balanced	0.63	0.96	cubic	-1.707	1.109	0.003	15.088	0	4.225	4.225	4.225	90	90	90	-2.179	0.7111111111	0.6060915267	7.899	6.184	2.01	1.25	0.6060915267
GeUO3	Ge	U	0	2	4	0.73	0.89	cubic	-2.198	0.66	0.147	16.111	0	4.319	4.319	4.319	90	90	90	3.662	0.6592592593	0.656599154	7.899	6.05	2.01	1.38	0.656599154
GeVO3	Ge	V	0	2	4	0.73	0.58	tetragonal	-1.954	0.211	0.2	11.902	1.049	3.75	3.75	4.232	90	90	90	2.827	0.4296296296	0.7620632668	7.899	6.74	2.01	1.63	0.7620632668
GeWO3	Ge	W	0	2	4	0.73	0.66	tetragonal	-1.54	0.416	0.001	12.521	0	3.884	4.015	4.015	90	90	90	3.963	0.4888888889	0.7317323905	7.899	7.98	2.01	2.36	0.7317323905
GeYO3	Ge	Y	0	not balanced	not balanced	0.63	0.9	cubic	-1.587	1.235	0.201	15.858	0	4.296	4.296	4.296	90	90	90	-3.068	0.6666666667	0.6222539674	7.899	6.38	2.01	1.22	0.6222539674
GeYbO3	Ge	Yb	0	not balanced	not balanced	0.63	0.95	orthorhombic	-2.545	0.143	-	12.636	2.1	5.191	5.22	9.326	90	90	90	-5.676	0.7037037037	0.6087267073	7.899	6.254	2.01	-	0.6087267073
GeZnO3	Ge	Zn	0	not balanced	not balanced	0.63	0.74	cubic	-0.519	1.314	-	11.279	0	3.835	3.835	3.835	90	90	90	-4.021	0.5481481481	0.6698906348	7.899	9.394	2.01	1.65	0.6698906348
GeZrO3	Ge	Zr	0	2	4	0.73	0.72	cubic	-2.235	0.524	0	14.041	1.703	4.125	4.125	4.125	90	90	90	4.191	0.5333333333	0.710522756	7.899	6.84	2.01	1.33	0.710522756
HfAcO3	Hf	Ac	0	element not in BV	element not in BV	0.83	1.12	orthorhombic	-3.244	0.273	-0.001	15.476	0	5.924	6.723	7.772	90	90	90	-4.516	0.8296296296	0.624086147	6.65	5.17	1.3	1.1	0.624086147
HfAgO3	Hf	Ag	0	not balanced	not balanced	0.83	0.95	orthorhombic	-2.256	0.153	0	12.96	0	5.04	5.386	9.549	90	90	90	-2.601	0.7037037037	0.6702142535	6.65	7.576	1.3	1.93	0.6702142535
HfAlO3	Hf	Al	0	not balanced	not balanced	0.83	0.54	cubic	-2.658	0.748	0	9.539	0	3.627	3.627	3.627	90	90	90	4.93	0.4	0.8156046471	6.65	5.986	1.3	1.61	0.8156046471
HfAsO3	Hf	As	0	4	2	0.83	0.58	cubic	-1.005	1.78	0.156	12.242	0	3.941	3.941	3.941	90	90	90	-0.386	0.4296296296	0.7987009238	6.65	9.81	1.3	2.18	0.7987009238
HfAuO3	Hf	Au	0	element not in BV	element not in BV	0.83	0.93	cubic	-0.368	2.029	0.053	13.428	0	4.064	4.064	4.064	90	90	90	-5.554	0.6888888889	0.6760933259	6.65	9.225	1.3	2.54	0.6760933259
HfBO3	Hf	B	0	4	2	0.83	0.27	cubic	-1.859	1.335	0	7.852	0	3.399	3.399	3.399	90	90	90	3.519	0.2	0.9515387549	6.65	8.298	1.3	2.04	0.9515387549
HfBaO3	Hf	Ba	0	4	2	0.83	1.35	orthorhombic	-3.268	0.357	0	18.555	3.156	5.992	6.134	10.097	90	90	90	-7.285	1	0.570923253	6.65	5.212	1.3	0.89	0.570923253
HfBeO3	Hf	Be	0	4	2	0.83	0.45	cubic	-2.726	0.764	0	7.939	1.19	3.411	3.411	3.411	90	90	90	4.212	0.3333333333	0.8563848794	6.65	9.322	1.3	1.57	0.8563848794
HfBiO3	Hf	Bi	0	not balanced	not balanced	0.83	0.9	cubic	-0.616	2.179	0.305	16.04	0	4.312	4.312	4.312	90	90	90	-3.857	0.6666666667	0.6851079035	6.65	7.289	1.3	2.02	0.6851079035
HfCaO3	Hf	Ca	0	not balanced	not balanced	0.83	1	orthorhombic	-3.406	0.263	0	13.347	3.862	5.542	5.698	8.453	90	90	90	-	0.7407407407	0.6559543757	6.65	6.113	1.3	1	0.6559543757
HfCdO3	Hf	Cd	0	4	2	0.83	0.95	orthorhombic	-2.549	0.248	0	12.81	2.471	5.597	5.763	7.943	90	90	90	-7.342	0.7037037037	0.6702142535	6.65	8.993	1.3	1.69	0.6702142535
HfCeO3	Hf	Ce	0	not balanced	not balanced	0.83	0.94	orthorhombic	-3.19	0.298	0	14.483	0	6.053	6.259	7.645	90	90	90	-2.899	0.6962962963	0.6731409533	6.65	5.54	1.3	1.12	0.6731409533
HfCoO3	Hf	Co	0	4	2	0.83	0.75	cubic	-1.694	1.107	0.13	9.675	0	3.644	3.644	3.644	90	90	90	0.8	0.5555555556	0.7340441824	6.65	7.86	1.3	1.88	0.7340441824
HfCrO3	Hf	Cr	0	2	4	0.83	0.55	cubic	-2.046	1.085	0.529	10.687	0	3.767	3.767	3.767	90	90	90	2.003	0.4074074074	0.811311991	6.65	6.766	1.3	1.66	0.811311991
HfCsO3	Hf	Cs	0	not balanced	not balanced	0.83	1.67	-	-	-	-	-	-	-	-	1.237037037	0.5104280738	6.65	3.894	1.3	0.79	0.5104280738
HfCuO3	Hf	Cu	0	4	2	0.83	0.73	cubic	-1.456	1.17	0	9.972	0	3.681	3.681	3.681	90	90	90	-0.388	0.5407407407	0.7411022995	6.65	7.726	1.3	1.9	0.7411022995
HfDyO3	Hf	Dy	0	4	2	0.83	1.07	cubic	-1.967	1.686	0.163	15.186	0	4.235	4.235	4.235	90	90	90	-6.515	0.7925925926	0.6369804888	6.65	5.94	1.3	1.22	0.6369804888
HfErO3	Hf	Er	0	not balanced	not balanced	0.83	0.89	cubic	-2.072	1.604	0.149	14.675	0	4.186	4.186	4.186	90	90	90	-6.122	0.6592592593	0.688166421	6.65	6.101	1.3	1.24	0.688166421
HfEuO3	Hf	Eu	0	not balanced	not balanced	0.83	1.06	orthorhombic	-3.497	0.347	0	14.356	3.359	5.753	5.847	8.535	90	90	90	-11.178	0.7851851852	0.6396235614	6.65	5.67	1.3	-	0.6396235614
HfFeO3	Hf	Fe	0	4	2	0.83	0.78	cubic	-1.634	1.278	0.877	10.751	0	3.774	3.774	3.774	90	90	90	-	0.5777777778	0.7237055319	6.65	7.87	1.3	1.83	0.7237055319
HfGaO3	Hf	Ga	0	not balanced	not balanced	0.83	0.62	cubic	-1.833	1.171	0.006	10.587	0	3.755	3.755	3.755	90	90	90	2.16	0.4592592593	0.7824836462	6.65	5.999	1.3	1.81	0.7824836462
HfGdO3	Hf	Gd	0	not balanced	not balanced	0.83	0.94	cubic	-1.847	1.798	0.171	15.785	0	4.289	4.289	4.289	90	90	90	-7.69	0.6962962963	0.6731409533	6.65	6.15	1.3	1.2	0.6731409533
HfGeO3	Hf	Ge	0	2	4	0.83	0.53	cubic	-1.351	1.527	0.183	11.127	0	3.818	3.818	3.818	90	90	90	0.65	0.3925925926	0.8199429697	6.65	7.899	1.3	2.01	0.8199429697
Hf2O3	Hf	Hf	0	not balanced	not balanced	0.83	0.71	cubic	-2.34	1.115	0.34	13.349	0	4.056	4.056	4.056	90	90	90	2.46	0.5259259259	0.7482974675	6.65	6.65	1.3	1.3	0.7482974675
HfHgO3	Hf	Hg	0	4	2	0.83	1.02	orthorhombic	-2.228	0.257	0	13.616	1.593	5.258	5.545	9.34	90	90	90	-5.258	0.7555555556	0.6504188958	6.65	10.437	1.3	2	0.6504188958
HfHoO3	Hf	Ho	0	4	2	0.83	0.9	cubic	-2.021	1.643	0.157	14.92	0	4.21	4.21	4.21	90	90	90	-6.539	0.6666666667	0.6851079035	6.65	6.018	1.3	1.23	0.6851079035
HfInO3	Hf	In	0	not balanced	not balanced	0.83	0.8	cubic	-1.224	1.694	0.099	13.383	0	4.06	4.06	4.06	90	90	90	-	0.5925925926	0.7169733874	6.65	5.786	1.3	1.78	0.7169733874
HfIrO3	Hf	Ir	0	not balanced	not balanced	0.83	0.63	cubic	-0.807	1.816	0.001	12.028	0	3.918	3.918	3.918	90	90	90	-3.188	0.4666666667	0.7785317086	6.65	9.1	1.3	2.2	0.7785317086
HfKO3	Hf	K	0	not balanced	not balanced	0.83	1.38	orthorhombic	-2.605	0.278	0.2	15.673	0.989	6.409	6.878	7.111	90	90	90	-15.905	1.0222222222	0.5646493711	6.65	4.341	1.3	0.82	0.5646493711
HfLaO3	Hf	La	0	not balanced	not balanced	0.83	1.03	orthorhombic	-3.262	0.395	0	14.5	0	5.982	6.231	7.78	90	90	90	-2.024	0.762962963	0.6476860433	6.65	5.58	1.3	1.1	0.6476860433
HfLiO3	Hf	Li	0	not balanced	not balanced	0.83	0.76	orthorhombic	-2.734	0.244	0.172	9.354	0	5.001	5.535	6.758	90	90	90	-3.019	0.562962963	0.7305653	6.65	5.392	1.3	0.98	0.7305653
HfLuO3	Hf	Lu	0	not balanced	not balanced	0.83	0.86	cubic	-2.224	1.484	0.124	13.959	0	4.117	4.117	4.117	90	90	90	-4.832	0.637037037	0.6975080466	6.65	5.4259	1.3	1.27	0.6975080466
HfMgO3	Hf	Mg	0	4	2	0.83	0.72	cubic	-2.321	1.161	0	9.985	1.042	3.682	3.682	3.682	90	90	90	0.79	0.5333333333	0.7446825039	6.65	7.646	1.3	1.31	0.7446825039
HfMnO3	Hf	Mn	0	2	4	0.83	0.53	cubic	-1.819	1.299	0.773	10.879	0	3.789	3.789	3.789	90	90	90	1.45	0.3925925926	0.8199429697	6.65	7.435	1.3	1.55	0.8199429697
HfMoO3	Hf	Mo	0	not balanced	not balanced	0.83	0.62	cubic	-1.466	1.484	0.238	12.082	0	3.924	3.924	3.924	90	90	90	-0.904	0.4592592593	0.7824836462	6.65	7.099	1.3	2.16	0.7824836462
HfNaO3	Hf	Na	0	not balanced	not balanced	0.83	1.02	orthorhombic	-2.654	0.182	0.019	13.094	0	5.15	5.273	9.644	90	90	90	-5.152	0.7555555556	0.6504188958	6.65	5.139	1.3	0.93	0.6504188958
HfNbO3	Hf	Nb	0	4	2	0.83	0.72	cubic	-1.795	1.37	0.286	12.824	0	4.003	4.003	4.003	90	90	90	0.433	0.5333333333	0.7446825039	6.65	6.88	1.3	1.6	0.7446825039
HfNdO3	Hf	Nd	0	not balanced	not balanced	0.83	0.98	orthorhombic	-3.226	0.312	0	14.025	0	6.019	6.141	7.589	90	90	90	-1.811	0.7259259259	0.6615848854	6.65	5.53	1.3	1.14	0.6615848854
HfNiO3	Hf	Ni	0	4	2	0.83	0.69	cubic	-1.67	1.13	0.353	9.852	0	3.666	3.666	3.666	90	90	90	0.593	0.5111111111	0.7556337172	6.65	7.635	1.3	1.91	0.7556337172
HfNpO3	Hf	Np	0	element not in BV	element not in BV	0.83	0.86	orthorhombic	-3.22	0.248	0.851	13.969	0	6.072	6.381	7.21	90	90	90	-0.117	0.637037037	0.6975080466	6.65	6.19	1.3	1.36	0.6975080466
HfOsO3	Hf	Os	0	element not in BV	element not in BV	0.83	0.57	cubic	-0.886	1.766	0.001	11.834	0	3.897	3.897	3.897	90	90	90	-2.885	0.4222222222	0.8028608245	6.65	8.7	1.3	2.2	0.8028608245
HfPaO3	Hf	Pa	0	element not in BV	element not in BV	0.83	0.91	cubic	-1.662	1.572	0.533	16.863	0	4.385	4.385	4.385	90	90	90	0.035	0.6740740741	0.6820764526	6.65	5.89	1.3	1.5	0.6820764526
HfPbO3	Hf	Pb	0	not balanced	not balanced	0.83	0.99	orthorhombic	-2.518	0.314	0	16.346	1.805	5.784	5.931	9.531	90	90	90	-	0.7333333333	0.6587575996	6.65	7.416	1.3	2.33	0.6587575996
HfPdO3	Hf	Pd	0	4	2	0.83	0.86	cubic	-0.881	1.682	0.001	12.094	0	3.925	3.925	3.925	90	90	90	-1.971	0.637037037	0.6975080466	6.65	8.34	1.3	2.2	0.6975080466
HfPmO3	Hf	Pm	0	element not in BV	element not in BV	0.83	0.97	orthorhombic	-3.245	0.321	0	13.845	0	6	6.078	7.593	90	90	90	-0.249	0.7185185185	0.6644365444	6.65	5.554	1.3	-	0.6644365444
HfPrO3	Hf	Pr	0	not balanced	not balanced	0.83	0.92	orthorhombic	-3.21	0.305	0	14.228	0	6.039	6.197	7.604	90	90	90	-2.349	0.6814814815	0.6790717106	6.65	5.46	1.3	1.13	0.6790717106
HfPtO3	Hf	Pt	0	element not in BV	element not in BV	0.83	0.67	cubic	-0.671	1.87	0.008	12.68	0	3.987	3.987	3.987	90	90	90	-4.457	0.4962962963	0.7631152391	6.65	9	1.3	2.28	0.7631152391
HfPuO3	Hf	Pu	0	element not in BV	element not in BV	0.83	0.83	orthorhombic	-3.279	0.298	1.139	13.818	0	6.102	6.245	7.253	90	90	90	0.432	0.6148148148	0.7071067812	6.65	6.06	1.3	1.28	0.7071067812
HfRbO3	Hf	Rb	0	not balanced	not balanced	0.83	1.52	tetragonal	-2.179	0.605	0.122	15.221	0	3.297	3.297	7.003	90	90	90	-19.068	1.1259259259	0.5371054993	6.65	4.177	1.3	0.82	0.5371054993
HfReO3	Hf	Re	0	4	2	0.83	0.63	cubic	-1.107	1.709	0.068	11.956	0	3.91	3.91	3.91	90	90	90	-2.156	0.4666666667	0.7785317086	6.65	7.88	1.3	1.9	0.7785317086
HfRhO3	Hf	Rh	0	not balanced	not balanced	0.83	0.61	cubic	-1.055	1.56	0	11.687	0	3.881	3.881	3.881	90	90	90	-1.995	0.4518518519	0.7864759097	6.65	7.46	1.3	2.28	0.7864759097
HfRuO3	Hf	Ru	0	4	2	0.83	0.68	cubic	-1.117	1.566	0	11.56	0	3.866	3.866	3.866	90	90	90	-2.171	0.5037037037	0.7593560507	6.65	7.37	1.3	2.2	0.7593560507
HfSbO3	Hf	Sb	0	not balanced	not balanced	0.83	0.68	cubic	-0.874	1.956	0.35	14.266	0	4.147	4.147	4.147	90	90	90	-3.967	0.5037037037	0.7593560507	6.65	8.641	1.3	2.05	0.7593560507
HfScO3	Hf	Sc	0	not balanced	not balanced	0.83	0.75	cubic	-2.424	1.207	0.019	12.225	0	3.939	3.939	3.939	90	90	90	-2.521	0.5555555556	0.7340441824	6.65	6.54	1.3	1.36	0.7340441824
HfSiO3	Hf	Si	0	2	4	0.83	0.4	cubic	-1.854	1.383	0.097	9.46	0	3.616	3.616	3.616	90	90	90	2.102	0.2962962963	0.8808530188	6.65	8.151	1.3	1.9	0.8808530188
HfSmO3	Hf	Sm	0	4	2	0.83	1.22	cubic	-1.688	1.89	0.176	16.56	0	4.359	4.359	4.359	90	90	90	-8.751	0.9037037037	0.5998026393	6.65	5.64	1.3	1.17	0.5998026393
HfSnO3	Hf	Sn	0	not balanced	not balanced	0.83	0.69	orthorhombic	-2.458	0.461	0	14.982	0.974	5.842	6.01	8.534	90	90	90	0.334	0.5111111111	0.7556337172	6.65	7.344	1.3	1.96	0.7556337172
HfSrO3	Hf	Sr	0	4	2	0.83	1.18	orthorhombic	-3.325	0.328	0	15.858	3.16	5.787	5.903	9.284	90	90	90	-12.667	0.8740740741	0.609285685	6.65	5.695	1.3	0.95	0.609285685
HfTaO3	Hf	Ta	0	4	2	0.83	0.72	cubic	-1.91	1.27	0.318	12.648	0	3.984	3.984	3.984	90	90	90	0.687	0.5333333333	0.7446825039	6.65	7.89	1.3	1.5	0.7446825039
HfTbO3	Hf	Tb	0	4	2	0.83	0.92	cubic	-1.777	1.73	0.167	15.473	0	4.261	4.261	4.261	90	90	90	-7.388	0.6814814815	0.6790717106	6.65	5.86	1.3	-	0.6790717106
HfTcO3	Hf	Tc	0	element not in BV	element not in BV	0.83	0.6	cubic	-1.263	1.551	0.204	11.728	0	3.885	3.885	3.885	90	90	90	-1.507	0.4444444444	0.7905091195	6.65	7.28	1.3	1.9	0.7905091195
HfTeO3	Hf	Te	0	4	2	0.83	0.97	cubic	-0.593	2.1	0.346	14.796	0	4.198	4.198	4.198	90	90	90	-4.294	0.7185185185	0.6644365444	6.65	9.009	1.3	2.1	0.6644365444
HfThO3	Hf	Th	0	not balanced	not balanced	0.83	0.94	cubic	-1.986	1.708	0.351	18.638	0	4.534	4.534	4.534	90	90	90	-0.74	0.6962962963	0.6731409533	6.65	6.08	1.3	1.3	0.6731409533
HfTiO3	Hf	Ti	0	2	4	0.83	0.61	cubic	-2.353	1.048	0.004	11.241	0	3.831	3.831	3.831	90	90	90	2.226	0.4518518519	0.7864759097	6.65	6.82	1.3	1.54	0.7864759097
HfTlO3	Hf	Tl	0	not balanced	not balanced	0.83	1.2	orthorhombic	-2.226	0.422	0	14.627	0	6.019	6.043	8.043	90	90	90	-3.546	0.8888888889	0.6045069737	6.65	6.108	1.3	1.62	0.6045069737
HfTmO3	Hf	Tm	0	4	2	0.83	1.03	cubic	-2.136	1.557	0.145	14.389	0	4.159	4.159	4.159	90	90	90	-5.651	0.762962963	0.6476860433	6.65	6.184	1.3	1.25	0.6476860433
HfUO3	Hf	U	0	4	2	0.83	1.03	orthorhombic	-3.128	0.321	0.631	14.155	0	6.015	6.445	7.303	90	90	90	-3.025	0.762962963	0.6476860433	6.65	6.05	1.3	1.38	0.6476860433
HfVO3	Hf	V	0	4	2	0.83	0.79	cubic	-2.057	1.151	0.534	11.012	0	3.804	3.804	3.804	90	90	90	1.959	0.5851851852	0.7203237304	6.65	6.74	1.3	1.63	0.7203237304
HfWO3	Hf	W	0	4	2	0.83	0.66	cubic	-1.419	1.538	0.291	12.201	0	3.937	3.937	3.937	90	90	90	-1.079	0.4888888889	0.7669118323	6.65	7.98	1.3	2.36	0.7669118323
HfYO3	Hf	Y	0	not balanced	not balanced	0.83	0.9	cubic	-1.942	1.689	0.162	15.171	0	4.233	4.233	4.233	90	90	90	-6.841	0.6666666667	0.6851079035	6.65	6.38	1.3	1.22	0.6851079035
HfYbO3	Hf	Yb	0	not balanced	not balanced	0.83	0.95	orthorhombic	-3.543	0.272	0	12.94	3.864	5.539	5.697	8.202	90	90	90	-7.385	0.7037037037	0.6702142535	6.65	6.254	1.3	-	0.6702142535
HfZnO3	Hf	Zn	0	4	2	0.83	0.74	cubic	-1.546	1.417	0	10.672	0	3.765	3.765	3.765	90	90	90	-1.354	0.5481481481	0.7375563555	6.65	9.394	1.3	1.65	0.7375563555
HfZrO3	Hf	Zr	0	not balanced	not balanced	0.83	0.72	cubic	-2.154	1.258	0.339	13.884	0	4.11	4.11	4.11	90	90	90	1.912	0.5333333333	0.7446825039	6.65	6.84	1.3	1.33	0.7446825039
HgAcO3	Hg	Ac	0	element not in BV	element not in BV	1.14	1.12	cubic	-1.292	0.68	0	19.064	0	4.568	4.568	4.568	90	90	90	-2.886	0.8296296296	0.7128323422	10.437	5.17	2	1.1	0.7128323422
HgAgO3	Hg	Ag	0	not balanced	not balanced	1.14	0.95	orthorhombic	-0.118	0.176	-	12.645	0	5.544	5.707	7.993	90	90	90	-1.923	0.7037037037	0.7655199501	10.437	7.576	2	1.93	0.7655199501
HgAlO3	Hg	Al	0	not balanced	not balanced	1.14	0.54	orthorhombic	-1.616	0.198	-	10.498	0	5.376	5.383	7.256	90	90	90	-0.662	0.4	0.9315851244	10.437	5.986	2	1.61	0.9315851244
HgAsO3	Hg	As	0	1	5	1.19	0.46	rhombohedral	-0.832	0.354	-	11.83	0	5.54	5.54	5.54	59.3	59.3	59.3	1.28	0.3407407407	0.992293494	10.437	9.81	2	2.18	0.992293494
HgAuO3	Hg	Au	0	element not in BV	element not in BV	1.14	0.93	orthorhombic	-0.172	0.15	-	12.822	0	5.58	5.691	8.075	90	90	90	-1.527	0.6888888889	0.7722350373	10.437	9.225	2	2.54	0.7722350373
HgBO3	Hg	B	0	not balanced	not balanced	1.14	0.27	cubic	-0.352	1.173	-	8.704	0	3.517	3.517	3.517	90	90	90	-2.13	0.2	1.0868493118	10.437	8.298	2	2.04	1.0868493118
HgBaO3	Hg	Ba	0	not balanced	not balanced	1.14	1.35	orthorhombic	-1.026	0.427	-	18.501	0	6.532	6.572	8.62	90	90	90	-7.17	1	0.6521095871	10.437	5.212	2	0.89	0.6521095871
HgBeO3	Hg	Be	0	not balanced	not balanced	1.14	0.45	cubic	-0.663	0.705	-	9.37	0	3.605	3.605	3.605	90	90	90	-2.742	0.3333333333	0.9781643806	10.437	9.322	2	1.57	0.9781643806
HgBiO3	Hg	Bi	0	1	5	1.19	0.76	rhombohedral	-0.914	0.038	-	14.794	0	5.967	5.967	5.967	59.3	59.3	59.3	-0.785	0.562962963	0.851209111	10.437	7.289	2	2.02	0.851209111
HgCaO3	Hg	Ca	0	not balanced	not balanced	1.14	1	cubic	-0.537	1.023	-	15.759	0	4.287	4.287	4.287	90	90	90	-4.927	0.7407407407	0.7492322916	10.437	6.113	2	1	0.7492322916
HgCdO3	Hg	Cd	0	not balanced	not balanced	1.14	0.95	cubic	0.012	0.703	-	14.009	0	4.122	4.122	4.122	90	90	90	-3.131	0.7037037037	0.7655199501	10.437	8.993	2	1.69	0.7655199501
HgCeO3	Hg	Ce	0	not balanced	not balanced	1.14	0.94	cubic	-1.161	0.781	-0.002	18.223	0	4.5	4.5	4.5	90	90	90	-3.931	0.6962962963	0.7688628319	10.437	5.54	2	1.12	0.7688628319
HgCoO3	Hg	Co	0	2	4	1.14	0.53	rhombohedral	-0.588	0.22	0.231	10.585	0	5.275	5.275	5.275	60.9	60.9	60.9	-1.207	0.3925925926	0.9365403644	10.437	7.86	2	1.88	0.9365403644
HgCrO3	Hg	Cr	0	1	5	1.19	0.49	orthorhombic	-1.298	0.153	0.4	11.21	0	5.426	5.478	7.543	90	90	90	0.364	0.362962963	0.9761147958	10.437	6.766	2	1.66	0.9761147958
HgCsO3	Hg	Cs	0	not balanced	not balanced	1.14	1.67	cubic	0.504	1.328	-	17.469	0	4.437	4.437	4.437	90	90	90	-2.588	1.237037037	0.5830118825	10.437	3.894	2	0.79	0.5830118825
HgCuO3	Hg	Cu	0	not balanced	not balanced	1.14	0.68	orthorhombic	-0.29	0.214	-	10.865	0	5.315	5.424	7.538	90	90	90	-1.611	0.5037037037	0.8673378745	10.437	7.726	2	1.9	0.8673378745
HgDyO3	Hg	Dy	0	not balanced	not balanced	1.14	0.99	cubic	-1.457	0.649	0.233	16.261	0	4.332	4.332	4.332	90	90	90	-3.017	0.7333333333	0.752434139	10.437	5.94	2	1.22	0.752434139
HgErO3	Hg	Er	0	not balanced	not balanced	1.14	0.89	cubic	-1.508	0.622	0.228	15.83	0	4.294	4.294	4.294	90	90	90	-2.837	0.6592592593	0.7860249487	10.437	6.101	2	1.24	0.7860249487
HgEuO3	Hg	Eu	0	not balanced	not balanced	1.14	1.06	orthorhombic	-1.24	0.3	-0.032	15.073	0	6.05	6.236	7.991	90	90	90	-4.513	0.7851851852	0.7305792055	10.437	5.67	2	-	0.7305792055
HgFeO3	Hg	Fe	0	2	4	1.14	0.59	orthorhombic	-0.88	0.126	0.8	11.153	0	5.37	5.438	7.639	90	90	90	-0.324	0.437037037	0.9075751985	10.437	7.87	2	1.83	0.9075751985
HgGaO3	Hg	Ga	0	not balanced	not balanced	1.14	0.62	orthorhombic	-1.003	0.229	-	11.389	0	5.297	5.496	7.824	90	90	90	-1.619	0.4592592593	0.8937542564	10.437	5.999	2	1.81	0.8937542564
HgGdO3	Hg	Gd	0	not balanced	not balanced	1.14	0.94	cubic	-1.402	0.677	0.247	16.725	0	4.373	4.373	4.373	90	90	90	-3.203	0.6962962963	0.7688628319	10.437	6.15	2	1.2	0.7688628319
HgGeO3	Hg	Ge	0	2	4	1.14	0.53	rhombohedral	-1.168	0.163	-	10.906	0.264	5.376	5.376	5.376	59.7	59.7	59.7	1.602	0.3925925926	0.9365403644	10.437	7.899	2	2.01	0.9365403644
HgHfO3	Hg	Hf	0	2	4	1.14	0.71	rhombohedral	-2.418	0.067	0	12.975	1.478	5.758	5.758	5.758	58.3	58.3	58.3	0.852	0.5259259259	0.8547067404	10.437	6.65	2	1.3	0.8547067404
Hg2O3	Hg	Hg	0	not balanced	not balanced	1.14	1.11	cubic	0.247	0.61	-	14.368	0	4.157	4.157	4.157	90	90	90	-2.399	0.8222222222	0.7157300346	10.437	10.437	2	2	0.7157300346
HgHoO3	Hg	Ho	0	not balanced	not balanced	1.14	0.9	cubic	-1.483	0.636	0.23	16.029	0	4.311	4.311	4.311	90	90	90	-2.919	0.6666666667	0.7825315045	10.437	6.018	2	1.23	0.7825315045
HgInO3	Hg	In	0	not balanced	not balanced	1.14	0.8	cubic	-0.532	0.573	-	14.187	0	4.14	4.14	4.14	90	90	90	-2.562	0.5925925926	0.8189283187	10.437	5.786	2	1.78	0.8189283187
HgIrO3	Hg	Ir	0	1	5	1.19	0.57	rhombohedral	-0.614	0.207	0.092	11.774	0	5.434	5.434	5.434	61.7	61.7	61.7	1.554	0.4222222222	0.9354433459	10.437	9.1	2	2.2	0.9354433459
HgKO3	Hg	K	0	not balanced	not balanced	1.14	1.38	cubic	0.869	1.699	-	15.936	0	4.303	4.303	4.303	90	90	90	-8.554	1.0222222222	0.6449435477	10.437	4.341	2	0.82	0.6449435477
HgLaO3	Hg	La	0	not balanced	not balanced	1.14	1.03	cubic	-1.32	0.718	0	17.727	0	4.459	4.459	4.459	90	90	90	-3.253	0.762962963	0.739788187	10.437	5.58	2	1.1	0.739788187
HgLiO3	Hg	Li	0	not balanced	not balanced	1.14	0.76	cubic	-0.007	0.89	-	10.235	0	3.713	3.713	3.713	90	90	90	-4.259	0.562962963	0.8344530261	10.437	5.392	2	0.98	0.8344530261
HgLuO3	Hg	Lu	0	not balanced	not balanced	1.14	0.86	cubic	-1.573	0.589	-0.002	15.202	0	4.236	4.236	4.236	90	90	90	-2.614	0.637037037	0.7966949707	10.437	5.4259	2	1.27	0.7966949707
HgMgO3	Hg	Mg	0	not balanced	not balanced	1.14	0.72	cubic	-0.734	0.644	-	11.868	0	3.9	3.9	3.9	90	90	90	-3.1	0.5333333333	0.8505777223	10.437	7.646	2	1.31	0.8505777223
HgMnO3	Hg	Mn	0	2	4	1.14	0.53	orthorhombic	-1.11	0.123	0.6	11.099	0	5.379	5.43	7.599	90	90	90	-0.273	0.3925925926	0.9365403644	10.437	7.435	2	1.55	0.9365403644
HgMoO3	Hg	Mo	0	1	5	1.19	0.61	cubic	-1.403	0.327	0	12.426	0	3.961	3.961	3.961	90	90	90	3.003	0.4518518519	0.9163526654	10.437	7.099	2	2.16	0.9163526654
HgNaO3	Hg	Na	0	not balanced	not balanced	1.14	1.02	cubic	0.467	1.275	-	13.277	0	4.049	4.049	4.049	90	90	90	-8.197	0.7555555556	0.7429096562	10.437	5.139	2	0.93	0.7429096562
HgNbO3	Hg	Nb	0	1	5	1.19	0.64	tetragonal	-1.862	0.215	0	13.185	0	3.985	3.985	4.152	90	90	90	2.488	0.4740740741	0.9025383036	10.437	6.88	2	1.6	0.9025383036
HgNdO3	Hg	Nd	0	not balanced	not balanced	1.14	0.98	cubic	-1.239	0.817	0.005	17.928	0	4.475	4.475	4.475	90	90	90	-3.778	0.7259259259	0.75566347	10.437	5.53	2	1.14	0.75566347
HgNiO3	Hg	Ni	0	2	4	1.14	0.48	orthorhombic	-0.426	0.252	0.41	11.005	0	5.384	5.488	7.449	90	90	90	-1.642	0.3555555556	0.962128899	10.437	7.635	2	1.91	0.962128899
HgNpO3	Hg	Np	0	element not in BV	element not in BV	1.14	0.86	orthorhombic	-2.241	0.167	0.6	15.062	0.936	5.87	5.956	8.616	90	90	90	0.632	0.637037037	0.7966949707	10.437	6.19	2	1.36	0.7966949707
HgOsO3	Hg	Os	0	element not in BV	element not in BV	1.14	0.57	rhombohedral	-0.716	0.265	0.002	11.702	0	5.41	5.41	5.41	62	62	62	1.519	0.4222222222	0.9170291069	10.437	8.7	2	2.2	0.9170291069
HgPaO3	Hg	Pa	0	element not in BV	element not in BV	1.14	0.91	rhombohedral	-2.174	-0.133	0	16.217	0	6.126	6.126	6.126	59.9	59.9	59.9	1.965	0.6740740741	0.7790689757	10.437	5.89	2	1.5	0.7790689757
HgPbO3	Hg	Pb	0	not balanced	not balanced	1.14	0.99	orthorhombic	-0.813	0.038	-	14.023	0	5.774	5.816	8.351	90	90	90	-1.599	0.7333333333	0.752434139	10.437	7.416	2	2.33	0.752434139
HgPdO3	Hg	Pd	0	2	4	1.14	0.62	orthorhombic	-0.438	0.087	-	12.04	0	5.486	5.599	7.84	90	90	90	-1.285	0.4592592593	0.8937542564	10.437	8.34	2	2.2	0.8937542564
HgPmO3	Hg	Pm	0	element not in BV	element not in BV	1.14	0.97	cubic	-1.277	0.743	-0.024	17.414	0	4.432	4.432	4.432	90	90	90	-3.728	0.7185185185	0.7589206402	10.437	5.554	2	-	0.7589206402
HgPrO3	Hg	Pr	0	not balanced	not balanced	1.14	0.92	cubic	-1.206	0.764	0.013	18.259	0	4.503	4.503	4.503	90	90	90	-3.82	0.6814814815	0.7756369538	10.437	5.46	2	1.13	0.7756369538
HgPtO3	Hg	Pt	0	element not in BV	element not in BV	1.14	0.67	orthorhombic	-0.506	0.12	0.001	12.145	0.462	5.528	5.6	7.847	90	90	90	-0.549	0.4962962963	0.8716316263	10.437	9	2	2.28	0.8716316263
HgPuO3	Hg	Pu	0	element not in BV	element not in BV	1.14	0.83	rhombohedral	-2.166	-0.028	0.8	15.168	1.442	6.063	6.063	6.063	58.4	58.4	58.4	-0.013	0.6148148148	0.8076586629	10.437	6.06	2	1.28	0.8076586629
HgRbO3	Hg	Rb	0	not balanced	not balanced	1.14	1.52	cubic	0.84	1.658	-	16.149	0	4.322	4.322	4.322	90	90	90	-11.188	1.1259259259	0.6134828868	10.437	4.177	2	0.82	0.6134828868
HgReO3	Hg	Re	0	1	5	1.19	0.58	cubic	-1.079	0.441	0.001	12.206	0	3.937	3.937	3.937	90	90	90	3.003	0.4296296296	0.9305964892	10.437	7.88	2	1.9	0.9305964892
HgRhO3	Hg	Rh	0	2	4	1.14	0.6	rhombohedral	-0.628	0.176	0.2	11.671	0	5.43	5.43	5.43	61.4	61.4	61.4	0.407	0.4444444444	0.9029209667	10.437	7.46	2	2.28	0.9029209667
HgRuO3	Hg	Ru	0	1	5	1.19	0.57	rhombohedral	-0.767	0.175	0.222	11.602	0	5.424	5.424	5.424	61.3	61.3	61.3	1.303	0.4222222222	0.9354433459	10.437	7.37	2	2.2	0.9354433459
HgSbO3	Hg	Sb	0	1	5	1.19	0.6	orthorhombic	-1.057	0.215	-	13.485	0	5.694	5.771	8.207	90	90	90	1.819	0.4444444444	0.9210519099	10.437	8.641	2	2.05	0.9210519099
HgScO3	Hg	Sc	0	not balanced	not balanced	1.14	0.75	orthorhombic	-1.871	0.214	0.2	12.593	0	5.518	5.705	8.001	90	90	90	-1.961	0.5555555556	0.838426612	10.437	6.54	2	1.36	0.838426612
HgSiO3	Hg	Si	0	2	4	1.14	0.4	tetragonal	-1.694	0.332	-	10.855	0	3.376	3.376	4.762	90	90	90	1.748	0.2962962963	1.0061119344	10.437	8.151	2	1.9	1.0061119344
HgSmO3	Hg	Sm	0	not balanced	not balanced	1.14	0.96	cubic	-1.32	0.712	0.251	17.223	0	4.416	4.416	4.416	90	90	90	-3.464	0.7111111111	0.7622060109	10.437	5.64	2	1.17	0.7622060109
HgSnO3	Hg	Sn	0	2	4	1.14	0.69	rhombohedral	-1.298	0.056	-	12.864	0.23	5.7	5.7	5.7	59.2	59.2	59.2	0.557	0.5111111111	0.8630862182	10.437	7.344	2	1.96	0.8630862182
HgSrO3	Hg	Sr	0	not balanced	not balanced	1.14	1.18	cubic	-0.314	1.196	-	17.745	0	4.46	4.46	4.46	90	90	90	-5.909	0.8740740741	0.6959272273	10.437	5.695	2	0.95	0.6959272273
HgTaO3	Hg	Ta	0	1	5	1.19	0.64	cubic	-2.082	0.2	0	12.982	0	4.019	4.019	4.019	90	90	90	2.814	0.4740740741	0.9025383036	10.437	7.89	2	1.5	0.9025383036
HgTbO3	Hg	Tb	0	not balanced	not balanced	1.14	0.84	cubic	-1.299	0.663	0.237	16.47	0	4.351	4.351	4.351	90	90	90	-3.112	0.6222222222	0.8039707238	10.437	5.86	2	-	0.8039707238
HgTcO3	Hg	Tc	0	element not in BV	element not in BV	1.14	0.6	orthorhombic	-1.027	0.243	0.09	11.898	0	5.527	5.542	7.769	90	90	90	2.473	0.4444444444	0.9029209667	10.437	7.28	2	1.9	0.9029209667
HgTeO3	Hg	Te	0	2	4	1.14	0.97	orthorhombic	-0.813	0.167	-	14.038	0	5.765	5.857	8.315	90	90	90	0.164	0.7185185185	0.7589206402	10.437	9.009	2	2.1	0.7589206402
HgThO3	Hg	Th	0	not balanced	not balanced	1.14	0.94	cubic	-2.094	0.63	-0.116	18.664	0	4.536	4.536	4.536	90	90	90	-1.739	0.6962962963	0.7688628319	10.437	6.08	2	1.3	0.7688628319
HgTiO3	Hg	Ti	0	2	4	1.14	0.61	rhombohedral	-2.038	0.09	0	11.512	1.52	5.508	5.508	5.508	58.9	58.9	58.9	1.847	0.4518518519	0.8983142271	10.437	6.82	2	1.54	0.8983142271
HgTlO3	Hg	Tl	0	not balanced	not balanced	1.14	1.2	cubic	-0.028	0.623	-	14.89	0	4.207	4.207	4.207	90	90	90	-2.878	0.8888888889	0.6904689746	10.437	6.108	2	1.62	0.6904689746
HgTmO3	Hg	Tm	0	not balanced	not balanced	1.14	0.96	cubic	-1.544	0.604	0.227	15.572	0	4.27	4.27	4.27	90	90	90	-2.668	0.7111111111	0.7622060109	10.437	6.184	2	1.25	0.7622060109
HgUO3	Hg	U	0	1	5	1.19	0.76	tetragonal	-2.351	0.165	0.162	16.227	0	4.323	4.323	4.341	90	90	90	2.17	0.562962963	0.851209111	10.437	6.05	2	1.38	0.851209111
HgVO3	Hg	V	0	2	4	1.14	0.58	orthorhombic	-1.579	0.147	0.201	11.274	0.65	5.372	5.384	7.796	90	90	90	1.811	0.4296296296	0.9122776607	10.437	6.74	2	1.63	0.9122776607
HgWO3	Hg	W	0	1	5	1.19	0.62	cubic	-1.52	0.437	0	12.472	0	3.966	3.966	3.966	90	90	90	3.652	0.4592592593	0.911701129	10.437	7.98	2	2.36	0.911701129
HgYO3	Hg	Y	0	not balanced	not balanced	1.14	0.9	cubic	-1.43	0.656	0.236	16.545	0	4.357	4.357	4.357	90	90	90	-3.068	0.6666666667	0.7825315045	10.437	6.38	2	1.22	0.7825315045
HgYbO3	Hg	Yb	0	not balanced	not balanced	1.14	0.95	cubic	-0.749	0.836	-	14.477	0	4.168	4.168	4.168	90	90	90	-4.225	0.7037037037	0.7655199501	10.437	6.254	2	-	0.7655199501
HgZnO3	Hg	Zn	0	not balanced	not balanced	1.14	0.74	cubic	-0.279	0.562	-	11.689	0	3.881	3.881	3.881	90	90	90	-2.447	0.5481481481	0.8424382226	10.437	9.394	2	1.65	0.8424382226
HgZrO3	Hg	Zr	0	2	4	1.14	0.72	rhombohedral	-2.276	0.086	0	13.384	1.717	5.821	5.821	5.821	58.2	58.2	58.2	0.184	0.5333333333	0.8505777223	10.437	6.84	2	1.33	0.8505777223
HoAcO3	Ho	Ac	0	element not in BV	element not in BV	1.12	1.12	orthorhombic	-3.535	0.196	0	17.119	3.62	6.113	6.255	8.953	90	90	90	0.642	0.8296296296	0.7071067812	6.018	5.17	1.23	1.1	0.7071067812
HoAgO3	Ho	Ag	0	3	3	1.12	0.75	cubic	-1.406	0.644	0	12.913	0	4.012	4.012	4.012	90	90	90	-0.655	0.5555555556	0.8316922617	6.018	7.576	1.23	1.93	0.8316922617
HoAlO3	Ho	Al	1	3	3	1.12	0.54	orthorhombic	-3.595	-0.025	0	10.127	6.137	5.149	5.345	7.36	90	90	90	6.291	0.4	0.924102513	6.018	5.986	1.23	1.61	0.924102513
HoAsO3	Ho	As	0	3	3	1.12	0.58	cubic	-1.881	0.815	0	12.658	0	3.985	3.985	3.985	90	90	90	2.079	0.4296296296	0.9049501293	6.018	9.81	1.23	2.18	0.9049501293
HoAuO3	Ho	Au	0	element not in BV	element not in BV	1.12	0.93	cubic	-1.264	0.814	0	13.665	0	4.088	4.088	4.088	90	90	90	-0.745	0.6888888889	0.7660323463	6.018	9.225	1.23	2.54	0.7660323463
HoBO3	Ho	B	0	3	3	1.12	0.27	cubic	-2.528	0.797	0	8.163	3.049	3.443	3.443	3.443	90	90	90	5.471	0.2	1.0781195985	6.018	8.298	1.23	2.04	1.0781195985
HoBaO3	Ho	Ba	0	not balanced	not balanced	1.12	1.35	orthorhombic	-2.84	0.277	0.2	18.294	0.644	6.493	6.782	8.309	90	90	90	-7.927	1	0.6468717591	6.018	5.212	1.23	0.89	0.6468717591
HoBeO3	Ho	Be	0	not balanced	not balanced	1.12	0.45	tetragonal	-2.804	0.319	0.038	9.466	0	3.294	3.294	4.362	90	90	90	-1.024	0.3333333333	0.9703076386	6.018	9.322	1.23	1.57	0.9703076386
HoBiO3	Ho	Bi	0	not balanced	not balanced	1.12	0.9	cubic	-1.489	1.185	0	16.589	0	4.361	4.361	4.361	90	90	90	-	0.6666666667	0.7762461109	6.018	7.289	1.23	2.02	0.7762461109
HoCaO3	Ho	Ca	0	not balanced	not balanced	1.12	1	cubic	-2.126	1.102	0.2	13.936	0	4.115	4.115	4.115	90	90	90	-2.948	0.7407407407	0.7432143615	6.018	6.113	1.23	1	0.7432143615
HoCdO3	Ho	Cd	0	not balanced	not balanced	1.12	0.95	cubic	-1.57	0.861	0	13.618	0	4.083	4.083	4.083	90	90	90	-1.109	0.7037037037	0.7593711954	6.018	8.993	1.23	1.69	0.7593711954
HoCeO3	Ho	Ce	0	2	4	1.12	0.87	cubic	-2.274	1.423	0	18.614	0	4.532	4.532	4.532	90	90	90	-3.213	0.6444444444	0.7867359232	6.018	5.54	1.23	1.12	0.7867359232
HoCoO3	Ho	Co	1	3	3	1.12	0.61	orthorhombic	-2.54	0.023	0	10.662	1.399	5.157	5.558	7.44	90	90	90	2.32	0.4518518519	0.8910988518	6.018	7.86	1.23	1.88	0.8910988518
HoCrO3	Ho	Cr	1	3	3	1.12	0.62	orthorhombic	-3.211	-0.033	0.6	11.031	2.474	5.247	5.561	7.561	90	90	90	4.185	0.4592592593	0.8865755074	6.018	6.766	1.23	1.66	0.8865755074
HoCsO3	Ho	Cs	0	not balanced	not balanced	1.12	1.67	orthorhombic	-1.949	0.552	0	18.203	0.352	5.111	6.032	11.81	90	90	90	-	1.237037037	0.5783290561	6.018	3.894	1.23	0.79	0.5783290561
HoCuO3	Ho	Cu	0	3	3	1.12	0.54	orthorhombic	-2.288	0.051	0	10.867	0	5.195	5.84	7.163	90	90	90	0.608	0.4	0.924102513	6.018	7.726	1.23	1.9	0.924102513
HoDyO3	Ho	Dy	0	not balanced	not balanced	1.12	0.99	cubic	-2.875	0.987	0	15.432	1.383	4.257	4.257	4.257	90	90	90	0.661	0.7333333333	0.7463904913	6.018	5.94	1.23	1.22	0.7463904913
HoErO3	Ho	Er	0	not balanced	not balanced	1.12	0.89	cubic	-2.975	0.91	0	14.906	1.68	4.208	4.208	4.208	90	90	90	1.354	0.6592592593	0.7797114953	6.018	6.101	1.23	1.24	0.7797114953
HoEuO3	Ho	Eu	0	not balanced	not balanced	1.12	1.06	orthorhombic	-3.1	0.196	0.2	15.195	0	5.675	5.788	9.252	90	90	90	-2.101	0.7851851852	0.7247110994	6.018	5.67	1.23	-	0.7247110994
HoFeO3	Ho	Fe	1	3	3	1.12	0.65	orthorhombic	-2.789	-0.027	1	11.17	1.206	5.264	5.587	7.597	90	90	90	3.094	0.4814814815	0.8732768748	6.018	7.87	1.23	1.83	0.8732768748
HoGaO3	Ho	Ga	0	3	3	1.12	0.62	orthorhombic	-2.978	0.02	0	10.94	4.108	5.239	5.542	7.536	90	90	90	4.388	0.4592592593	0.8865755074	6.018	5.999	1.23	1.81	0.8865755074
HoGdO3	Ho	Gd	0	not balanced	not balanced	1.12	0.94	cubic	-2.759	1.074	0	16.034	1.071	4.312	4.312	4.312	90	90	90	0.771	0.6962962963	0.7626872269	6.018	6.15	1.23	1.2	0.7626872269
HoGeO3	Ho	Ge	0	2	4	1.12	0.53	cubic	-2.193	0.594	0	11.5	0	3.86	3.86	3.86	90	90	90	2.734	0.3925925926	0.9290179519	6.018	7.899	1.23	2.01	0.9290179519
HoHfO3	Ho	Hf	0	2	4	1.12	0.71	cubic	-3.106	0.558	0	13.461	0	4.068	4.068	4.068	90	90	90	4.459	0.5259259259	0.847841626	6.018	6.65	1.23	1.3	0.847841626
HoHgO3	Ho	Hg	0	not balanced	not balanced	1.12	1.11	cubic	-1.147	0.972	0	14.617	0	4.181	4.181	4.181	90	90	90	-1.034	0.8222222222	0.709981199	6.018	10.437	1.23	2	0.709981199
Ho2O3	Ho	Ho	0	not balanced	not balanced	1.12	0.9	cubic	-2.927	0.947	0	15.17	1.533	4.233	4.233	4.233	90	90	90	1.256	0.6666666667	0.7762461109	6.018	6.018	1.23	1.23	0.7762461109
HoInO3	Ho	In	0	not balanced	not balanced	1.12	0.8	cubic	-2.123	0.736	0	13.674	1.521	4.089	4.089	4.089	90	90	90	2.645	0.5925925926	0.8123505812	6.018	5.786	1.23	1.78	0.8123505812
HoIrO3	Ho	Ir	0	2	4	1.12	0.63	cubic	-1.62	0.796	0.001	12.273	0	3.944	3.944	3.944	90	90	90	-1.028	0.4666666667	0.8820978533	6.018	9.1	1.23	2.2	0.8820978533
HoKO3	Ho	K	0	not balanced	not balanced	1.12	1.38	orthorhombic	-2.063	0.451	0.4	17.879	0	5.904	5.929	10.216	90	90	90	-4.019	1.0222222222	0.6397632782	6.018	4.341	1.23	0.82	0.6397632782
HoLaO3	Ho	La	0	not balanced	not balanced	1.12	1.03	cubic	-2.396	1.397	0	18.324	0	4.508	4.508	4.508	90	90	90	1.942	0.762962963	0.7338461132	6.018	5.58	1.23	1.1	0.7338461132
HoLiO3	Ho	Li	0	not balanced	not balanced	1.12	0.76	cubic	-2.087	0.531	0.399	9.5	0	3.622	3.622	3.622	90	90	90	-1.396	0.562962963	0.8277505922	6.018	5.392	1.23	0.98	0.8277505922
HoLuO3	Ho	Lu	0	not balanced	not balanced	1.12	0.86	cubic	-3.121	0.797	0	14.255	2.083	4.146	4.146	4.146	90	90	90	2.495	0.637037037	0.7902958143	6.018	5.4259	1.23	1.27	0.7902958143
HoMgO3	Ho	Mg	0	not balanced	not balanced	1.12	0.72	cubic	-2.591	0.534	0.2	10.946	0	3.797	3.797	3.797	90	90	90	-1.592	0.5333333333	0.8437457727	6.018	7.646	1.23	1.31	0.8437457727
HoMnO3	Ho	Mn	1	3	3	1.12	0.65	orthorhombic	-2.965	0.031	0.8	11.203	0.399	5.257	5.71	7.464	90	90	90	3.421	0.4814814815	0.8732768748	6.018	7.435	1.23	1.55	0.8732768748
HoMoO3	Ho	Mo	0	2	4	1.12	0.65	cubic	-2.251	0.655	0.005	12.312	0	3.949	3.949	3.949	90	90	90	1.541	0.4814814815	0.8732768748	6.018	7.099	1.23	2.16	0.8732768748
HoNaO3	Ho	Na	0	not balanced	not balanced	1.12	1.02	cubic	-1.417	1.1	0.399	11.957	0	3.91	3.91	3.91	90	90	90	-2.92	0.7555555556	0.7369425104	6.018	5.139	1.23	0.93	0.7369425104
HoNbO3	Ho	Nb	0	2	4	1.12	0.68	cubic	-2.574	0.65	0	13.003	0	4.021	4.021	4.021	90	90	90	2.995	0.5037037037	0.8603713052	6.018	6.88	1.23	1.6	0.8603713052
HoNdO3	Ho	Nd	0	not balanced	not balanced	1.12	0.98	cubic	-2.456	1.291	0	17.601	0.331	4.448	4.448	4.448	90	90	90	-2.305	0.7259259259	0.7495938839	6.018	5.53	1.23	1.14	0.7495938839
HoNiO3	Ho	Ni	1	3	3	1.12	0.6	orthorhombic	-2.415	0.019	0.2	10.449	0	5.143	5.517	7.365	90	90	90	0.995	0.4444444444	0.8956685895	6.018	7.635	1.23	1.91	0.8956685895
HoNpO3	Ho	Np	0	element not in BV	element not in BV	1.12	0.86	cubic	-2.547	1.13	0.769	17.052	0	4.401	4.401	4.401	90	90	90	2.034	0.637037037	0.7902958143	6.018	6.19	1.23	1.36	0.7902958143
HoOsO3	Ho	Os	0	element not in BV	element not in BV	1.12	0.57	cubic	-1.667	0.793	0.005	12.152	0	3.931	3.931	3.931	90	90	90	-0.075	0.4222222222	0.9096634112	6.018	8.7	1.23	2.2	0.9096634112
HoPaO3	Ho	Pa	0	element not in BV	element not in BV	1.12	0.91	cubic	-2.36	0.972	0.274	17.757	0	4.461	4.461	4.461	90	90	90	2.539	0.6740740741	0.7728113936	6.018	5.89	1.23	1.5	0.7728113936
HoPbO3	Ho	Pb	0	2	4	1.12	0.78	cubic	-1.469	1.085	0	15.614	0	4.274	4.274	4.274	90	90	90	0.529	0.5777777778	0.8199782862	6.018	7.416	1.23	2.33	0.8199782862
HoPdO3	Ho	Pd	0	2	4	1.12	0.62	cubic	-1.695	0.502	0	12.286	0	3.946	3.946	3.946	90	90	90	-0.18	0.4592592593	0.8865755074	6.018	8.34	1.23	2.2	0.8865755074
HoPmO3	Ho	Pm	0	element not in BV	element not in BV	1.12	0.97	cubic	-2.547	1.228	0	17.103	0.52	4.406	4.406	4.406	90	90	90	-1.72	0.7185185185	0.752824892	6.018	5.554	1.23	-	0.752824892
HoPrO3	Ho	Pr	0	2	4	1.12	0.85	cubic	-2.371	1.354	0	18.049	0	4.485	4.485	4.485	90	90	90	-2.886	0.6296296296	0.793888068	6.018	5.46	1.23	1.13	0.793888068
HoPtO3	Ho	Pt	0	element not in BV	element not in BV	1.12	0.67	cubic	-1.529	0.756	0	12.861	0	4.006	4.006	4.006	90	90	90	-0.642	0.4962962963	0.8646305691	6.018	9	1.23	2.28	0.8646305691
HoPuO3	Ho	Pu	0	element not in BV	element not in BV	1.12	0.83	cubic	-2.6	1.154	0.908	16.588	0	4.361	4.361	4.361	90	90	90	-0.757	0.6148148148	0.8011714447	6.018	6.06	1.23	1.28	0.8011714447
HoRbO3	Ho	Rb	0	not balanced	not balanced	1.12	1.52	orthorhombic	-2.141	0.364	0	17.95	1.164	6.129	6.181	9.477	90	90	90	-8.649	1.1259259259	0.6085553134	6.018	4.177	1.23	0.82	0.6085553134
HoReO3	Ho	Re	0	2	4	1.12	0.63	cubic	-1.879	0.86	0.163	12.242	0	3.941	3.941	3.941	90	90	90	0.068	0.4666666667	0.8820978533	6.018	7.88	1.23	1.9	0.8820978533
HoRhO3	Ho	Rh	1	2	4	1.12	0.6	cubic	-1.831	0.573	0	11.935	0	3.908	3.908	3.908	90	90	90	-0.263	0.4444444444	0.8956685895	6.018	7.46	1.23	2.28	0.8956685895
HoRuO3	Ho	Ru	0	2	4	1.12	0.62	cubic	-1.885	0.622	0.13	11.932	0	3.907	3.907	3.907	90	90	90	0.556	0.4592592593	0.8865755074	6.018	7.37	1.23	2.2	0.8865755074
HoSbO3	Ho	Sb	0	3	3	1.12	0.76	cubic	-1.706	1.021	0	14.823	0	4.201	4.201	4.201	90	90	90	0.72	0.562962963	0.8277505922	6.018	8.641	1.23	2.05	0.8277505922
HoScO3	Ho	Sc	1	3	3	1.12	0.75	cubic	-3.293	0.551	0	12.606	2.543	3.98	3.98	3.98	90	90	90	5.011	0.5555555556	0.8316922617	6.018	6.54	1.23	1.36	0.8316922617
HoSiO3	Ho	Si	0	3	3	1.12	0.4	cubic	-2.626	0.741	0.001	9.905	0	3.672	3.672	3.672	90	90	90	4.541	0.2962962963	0.998030714	6.018	8.151	1.23	1.9	0.998030714
HoSmO3	Ho	Sm	0	not balanced	not balanced	1.12	0.96	cubic	-2.604	1.183	0	16.798	0.89	4.379	4.379	4.379	90	90	90	-1.293	0.7111111111	0.7560838743	6.018	5.64	1.23	1.17	0.7560838743
HoSnO3	Ho	Sn	0	2	4	1.12	0.69	cubic	-1.982	0.875	0	13.735	0	4.095	4.095	4.095	90	90	90	2.228	0.5111111111	0.8561537988	6.018	7.344	1.23	1.96	0.8561537988
HoSrO3	Ho	Sr	0	not balanced	not balanced	1.12	1.18	orthorhombic	-2.911	0.263	0.2	16.469	0	5.764	5.805	9.845	90	90	90	-3.942	0.8740740741	0.6903374504	6.018	5.695	1.23	0.95	0.6903374504
HoTaO3	Ho	Ta	0	2	4	1.12	0.68	cubic	-2.654	0.684	0.001	12.806	0	4.001	4.001	4.001	90	90	90	3.002	0.5037037037	0.8603713052	6.018	7.89	1.23	1.5	0.8603713052
HoTbO3	Ho	Tb	0	2	4	1.12	0.76	cubic	-2.688	1.029	0	15.722	1.246	4.284	4.284	4.284	90	90	90	0.263	0.562962963	0.8277505922	6.018	5.86	1.23	-	0.8277505922
HoTcO3	Ho	Tc	0	element not in BV	element not in BV	1.12	0.6	cubic	-2.057	0.645	0.314	12.11	0	3.927	3.927	3.927	90	90	90	1.029	0.4444444444	0.8956685895	6.018	7.28	1.23	1.9	0.8956685895
HoTeO3	Ho	Te	0	2	4	1.12	0.97	cubic	-1.395	1.171	0.003	15.135	0	4.23	4.23	4.23	90	90	90	0.712	0.7185185185	0.752824892	6.018	9.009	1.23	2.1	0.752824892
HoThO3	Ho	Th	0	2	4	1.12	0.94	cubic	-2.753	1.091	0.008	18.864	0	4.552	4.552	4.552	90	90	90	2.036	0.6962962963	0.7626872269	6.018	6.08	1.23	1.3	0.7626872269
HoTiO3	Ho	Ti	1	2	4	1.12	0.61	orthorhombic	-3.468	0.03	0.2	11.369	0	5.28	5.658	7.611	90	90	90	4.64	0.4518518519	0.8910988518	6.018	6.82	1.23	1.54	0.8910988518
HoTlO3	Ho	Tl	0	not balanced	not balanced	1.12	1.2	orthorhombic	-2.287	0.118	0	13.943	1.11	5.534	5.895	8.549	90	90	90	0.482	0.8888888889	0.684923039	6.018	6.108	1.23	1.62	0.684923039
HoTmO3	Ho	Tm	0	not balanced	not balanced	1.12	0.96	cubic	-3.038	0.865	0	14.671	1.806	4.186	4.186	4.186	90	90	90	1.774	0.7111111111	0.7560838743	6.018	6.184	1.23	1.25	0.7560838743
HoUO3	Ho	U	0	2	4	1.12	0.89	cubic	-2.55	1.105	0.531	16.841	0	4.383	4.383	4.383	90	90	90	1.679	0.6592592593	0.7797114953	6.018	6.05	1.23	1.38	0.7797114953
HoVO3	Ho	V	0	2	4	1.12	0.58	orthorhombic	-3.276	-0.023	0.4	11.313	1.255	5.278	5.64	7.6	90	90	90	3.926	0.4296296296	0.9049501293	6.018	6.74	1.23	1.63	0.9049501293
HoWO3	Ho	W	0	2	4	1.12	0.66	cubic	-2.173	0.782	0.001	12.386	0	3.956	3.956	3.956	90	90	90	1.073	0.4888888889	0.8689322137	6.018	7.98	1.23	2.36	0.8689322137
HoYO3	Ho	Y	0	not balanced	not balanced	1.12	0.9	cubic	-2.851	0.99	0	15.423	1.438	4.256	4.256	4.256	90	90	90	0.644	0.6666666667	0.7762461109	6.018	6.38	1.23	1.22	0.7762461109
HoYbO3	Ho	Yb	0	not balanced	not balanced	1.12	0.95	cubic	-2.358	0.982	0.168	13.693	0	4.091	4.091	4.091	90	90	90	-2.026	0.7037037037	0.7593711954	6.018	6.254	1.23	-	0.7593711954
HoZnO3	Ho	Zn	0	not balanced	not balanced	1.12	0.74	orthorhombic	-2.453	0.143	0	11.178	0	5.227	5.746	7.443	90	90	90	-0.293	0.5481481481	0.8356716505	6.018	9.394	1.23	1.65	0.8356716505
HoZrO3	Ho	Zr	0	2	4	1.12	0.72	cubic	-2.936	0.645	0	13.982	0	4.12	4.12	4.12	90	90	90	4.086	0.5333333333	0.8437457727	6.018	6.84	1.23	1.33	0.8437457727
InAcO3	In	Ac	0	element not in BV	element not in BV	0.92	1.12	orthorhombic	-2.553	0.195	0	16.666	1.489	6.073	6.095	9.005	90	90	90	-3.62	0.8296296296	0.6498511714	5.786	5.17	1.78	1.1	0.6498511714
InAgO3	In	Ag	0	not balanced	not balanced	0.92	0.95	cubic	-0.273	0.762	-	13.075	0	4.028	4.028	4.028	90	90	90	-2.545	0.7037037037	0.6978836493	5.786	7.576	1.78	1.93	0.6978836493
InAlO3	In	Al	0	3	3	0.92	0.54	orthorhombic	-2.493	0.061	-	9.902	2.606	5.081	5.259	7.411	90	90	90	0.82	0.4	0.8492763986	5.786	5.986	1.78	1.61	0.8492763986
InAsO3	In	As	0	3	3	0.92	0.58	cubic	-1.042	0.603	-	11.82	0	3.895	3.895	3.895	90	90	90	1.249	0.4296296296	0.8316748152	5.786	9.81	1.78	2.18	0.8316748152
InAuO3	In	Au	0	element not in BV	element not in BV	0.92	0.93	cubic	-0.268	0.795	-	13.543	0	4.076	4.076	4.076	90	90	90	-2.052	0.6888888889	0.7040054357	5.786	9.225	1.78	2.54	0.7040054357
InBO3	In	B	0	3	3	0.92	0.27	cubic	-1.122	1.178	-	8.071	0	3.43	3.43	3.43	90	90	90	1.385	0.2	0.990822465	5.786	8.298	1.78	2.04	0.990822465
InBaO3	In	Ba	0	not balanced	not balanced	0.92	1.35	orthorhombic	-1.846	0.274	-	18.208	0	5.838	6.55	9.524	90	90	90	-6.501	1	0.594493479	5.786	5.212	1.78	0.89	0.594493479
InBeO3	In	Be	0	not balanced	not balanced	0.92	0.45	cubic	-1.373	0.736	-	8.713	0	3.519	3.519	3.519	90	90	90	-2.279	0.3333333333	0.8917402185	5.786	9.322	1.78	1.57	0.8917402185
InBiO3	In	Bi	0	1	5	0.92	0.76	cubic	-0.946	0.713	-	15.596	0	4.272	4.272	4.272	90	90	90	-1.408	0.562962963	0.7607262527	5.786	7.289	1.78	2.02	0.7607262527
InCaO3	In	Ca	0	not balanced	not balanced	0.92	1	cubic	-0.941	1.289	-	15.369	0	4.251	4.251	4.251	90	90	90	-5.879	0.7407407407	0.683035061	5.786	6.113	1.78	1	0.683035061
InCdO3	In	Cd	0	not balanced	not balanced	0.92	0.95	cubic	-0.419	1.02	-	13.847	0	4.106	4.106	4.106	90	90	90	-4.328	0.7037037037	0.6978836493	5.786	8.993	1.78	1.69	0.6978836493
InCeO3	In	Ce	0	not balanced	not balanced	0.92	0.94	cubic	-1.494	1.192	-0.013	18.567	0	4.528	4.528	4.528	90	90	90	-4.93	0.6962962963	0.7009311761	5.786	5.54	1.78	1.12	0.7009311761
InCoO3	In	Co	0	3	3	0.92	0.61	cubic	-0.986	0.563	0.004	10.303	0	3.721	3.721	3.721	90	90	90	0.504	0.4518518519	0.8189450986	5.786	7.86	1.78	1.88	0.8189450986
InCrO3	In	Cr	0	1	5	0.92	0.49	cubic	-1.622	0.541	0.543	11.16	0	3.821	3.821	3.821	90	90	90	0.425	0.362962963	0.8723545616	5.786	6.766	1.78	1.66	0.8723545616
InCsO3	In	Cs	0	not balanced	not balanced	0.92	1.67	orthorhombic	-0.889	0.609	-	17.215	0.216	4.859	5.957	11.895	90	90	90	-	1.237037037	0.5315007925	5.786	3.894	1.78	0.79	0.5315007925
InCuO3	In	Cu	0	3	3	0.92	0.54	cubic	-0.724	0.52	-	10.4	0	3.732	3.732	3.732	90	90	90	-1.222	0.4	0.8492763986	5.786	7.726	1.78	1.9	0.8492763986
InDyO3	In	Dy	0	not balanced	not balanced	0.92	0.99	cubic	-1.807	1.04	-0.135	15.95	0	4.304	4.304	4.304	90	90	90	-4.266	0.7333333333	0.6859540142	5.786	5.94	1.78	1.22	0.6859540142
InErO3	In	Er	0	not balanced	not balanced	0.92	0.89	cubic	-1.866	1.004	-0.116	15.493	0	4.263	4.263	4.263	90	90	90	-4.052	0.6592592593	0.7165769613	5.786	6.101	1.78	1.24	0.7165769613
InEuO3	In	Eu	0	not balanced	not balanced	0.92	1.06	orthorhombic	-2.136	0.166	0.2	14.997	0.792	5.686	6.046	8.723	90	90	90	-5.739	0.7851851852	0.6660300387	5.786	5.67	1.78	-	0.6660300387
InFeO3	In	Fe	0	not balanced	not balanced	0.92	0.67	cubic	-1.16	0.587	0.897	12.758	0	3.996	3.996	3.996	90	90	90	-	0.4962962963	0.7946199967	5.786	7.87	1.78	1.83	0.7946199967
InGaO3	In	Ga	0	not balanced	not balanced	0.92	0.62	cubic	-1.338	0.635	-	11.877	0	3.901	3.901	3.901	90	90	90	-1.252	0.4592592593	0.8147880169	5.786	5.999	1.78	1.81	0.8147880169
InGdO3	In	Gd	0	not balanced	not balanced	0.92	0.94	cubic	-1.745	1.074	-0.167	16.491	0	4.353	4.353	4.353	90	90	90	-4.453	0.6962962963	0.7009311761	5.786	6.15	1.78	1.2	0.7009311761
InGeO3	In	Ge	0	2	4	0.92	0.53	orthorhombic	-1.499	0.29	-	11.666	0	5.32	5.507	7.963	90	90	90	2.283	0.3925925926	0.8537938262	5.786	7.899	1.78	2.01	0.8537938262
InHfO3	In	Hf	0	not balanced	not balanced	0.92	0.71	orthorhombic	-2.651	0.268	0	12.923	0	5.61	5.748	8.016	90	90	90	2.437	0.5259259259	0.7791904822	5.786	6.65	1.78	1.3	0.7791904822
InHgO3	In	Hg	0	not balanced	not balanced	0.92	1.11	cubic	-0.133	0.972	-	14.486	0	4.168	4.168	4.168	90	90	90	-3.965	0.8222222222	0.6524928428	5.786	10.437	1.78	2	0.6524928428
InHoO3	In	Ho	0	not balanced	not balanced	0.92	0.9	cubic	-1.837	1.022	-0.125	15.704	0	4.282	4.282	4.282	90	90	90	-4.168	0.6666666667	0.7133921748	5.786	6.018	1.78	1.23	0.7133921748
In2O3	In	In	0	not balanced	not balanced	0.92	0.8	orthorhombic	-1.738	0.106	-	12.563	0.753	5.467	5.603	8.203	90	90	90	-3.59	0.5925925926	0.7465732062	5.786	5.786	1.78	1.78	0.7465732062
InIrO3	In	Ir	0	1	5	0.92	0.57	cubic	-0.763	0.638	0.055	12.384	0	3.956	3.956	3.956	90	90	90	1.675	0.4222222222	0.8360064548	5.786	9.1	1.78	2.2	0.8360064548
InKO3	In	K	0	not balanced	not balanced	0.92	1.38	orthorhombic	-1.071	0.454	-	15.395	0	6.123	6.194	8.118	90	90	90	-11.284	1.0222222222	0.5879605836	5.786	4.341	1.78	0.82	0.5879605836
InLaO3	In	La	0	not balanced	not balanced	0.92	1.03	cubic	-1.644	1.135	-0.009	18.034	0	4.484	4.484	4.484	90	90	90	-4.398	0.762962963	0.6744253753	5.786	5.58	1.78	1.1	0.6744253753
InLiO3	In	Li	0	not balanced	not balanced	0.92	0.76	cubic	-0.662	0.945	-	9.468	0	3.617	3.617	3.617	90	90	90	-3.899	0.562962963	0.7607262527	5.786	5.392	1.78	0.98	0.7607262527
InLuO3	In	Lu	0	not balanced	not balanced	0.92	0.86	cubic	-1.961	0.942	-0.088	14.818	0	4.2	4.2	4.2	90	90	90	-3.591	0.637037037	0.7263042504	5.786	5.4259	1.78	1.27	0.7263042504
InMgO3	In	Mg	0	not balanced	not balanced	0.92	0.72	cubic	-1.274	0.835	-	11.178	0	3.823	3.823	3.823	90	90	90	-3.349	0.5333333333	0.775426277	5.786	7.646	1.78	1.31	0.775426277
InMnO3	In	Mn	0	3	3	0.92	0.65	rhombohedral	-1.799	0.142	0.8	11.094	0	5.391	5.391	5.391	60.1	60.1	60.1	-0.201	0.4814814815	0.8025661966	5.786	7.435	1.78	1.55	0.8025661966
InMoO3	In	Mo	0	1	5	0.92	0.61	cubic	-1.703	0.204	0	12.755	0	3.995	3.995	3.995	90	90	90	4.26	0.4518518519	0.8189450986	5.786	7.099	1.78	2.16	0.8189450986
InNaO3	In	Na	0	not balanced	not balanced	0.92	1.02	cubic	-0.019	1.537	-	12.437	0	3.962	3.962	3.962	90	90	90	-7.727	0.7555555556	0.677271052	5.786	5.139	1.78	0.93	0.677271052
InNbO3	In	Nb	0	1	5	0.92	0.64	tetragonal	-2.168	0.133	0	13.652	0	4.011	4.011	4.243	90	90	90	-	0.4740740741	0.8065991926	5.786	6.88	1.78	1.6	0.8065991926
InNdO3	In	Nd	0	not balanced	not balanced	0.92	0.98	cubic	-1.594	1.138	-0.327	18.209	0	4.499	4.499	4.499	90	90	90	-4.736	0.7259259259	0.6888980229	5.786	5.53	1.78	1.14	0.6888980229
InNiO3	In	Ni	0	3	3	0.92	0.6	cubic	-0.854	0.564	0.181	10.086	0	3.695	3.695	3.695	90	90	90	-1.396	0.4444444444	0.8231448171	5.786	7.635	1.78	1.91	0.8231448171
InNpO3	In	Np	0	element not in BV	element not in BV	0.92	0.86	cubic	-2.242	0.599	0.4	16.332	0	4.338	4.338	4.338	90	90	90	1.103	0.637037037	0.7263042504	5.786	6.19	1.78	1.36	0.7263042504
InOsO3	In	Os	0	element not in BV	element not in BV	0.92	0.57	rhombohedral	-1.12	0.325	0.199	11.187	0	5.139	5.139	5.139	67.8	67.8	67.8	2.855	0.4222222222	0.8360064548	5.786	8.7	1.78	2.2	0.8360064548
InPaO3	In	Pa	0	element not in BV	element not in BV	0.92	0.91	cubic	-2.482	-0.008	0	17.137	2.563	4.409	4.409	4.409	90	90	90	-	0.6740740741	0.7102355723	5.786	5.89	1.78	1.5	0.7102355723
InPbO3	In	Pb	0	not balanced	not balanced	0.92	0.99	cubic	-0.763	0.775	-	15.141	0	4.23	4.23	4.23	90	90	90	-2.369	0.7333333333	0.6859540142	5.786	7.416	1.78	2.33	0.6859540142
InPdO3	In	Pd	0	not balanced	not balanced	0.92	0.75	cubic	-0.587	0.595	-	12.368	0	3.955	3.955	3.955	90	90	90	-1.282	0.5555555556	0.7643487587	5.786	8.34	1.78	2.2	0.7643487587
InPmO3	In	Pm	0	element not in BV	element not in BV	0.92	0.97	cubic	-1.638	1.123	-0.265	17.652	0	4.452	4.452	4.452	90	90	90	-4.673	0.7185185185	0.6918674109	5.786	5.554	1.78	-	0.6918674109
InPrO3	In	Pr	0	not balanced	not balanced	0.92	0.92	cubic	-1.542	1.168	0.004	18.688	0	4.538	4.538	4.538	90	90	90	-4.9	0.6814814815	0.7071067812	5.786	5.46	1.78	1.13	0.7071067812
InPtO3	In	Pt	0	element not in BV	element not in BV	0.92	0.67	cubic	-0.571	0.699	0.001	12.743	0	3.994	3.994	3.994	90	90	90	0.262	0.4962962963	0.7946199967	5.786	9	1.78	2.28	0.7946199967
InPuO3	In	Pu	0	element not in BV	element not in BV	0.92	0.83	cubic	-2.137	0.601	0.649	16.548	0	4.358	4.358	4.358	90	90	90	1.083	0.6148148148	0.736299263	5.786	6.06	1.78	1.28	0.736299263
InRbO3	In	Rb	0	not balanced	not balanced	0.92	1.52	orthorhombic	-1.057	0.436	-	17.265	0	5.917	5.969	9.777	90	90	90	-11.336	1.1259259259	0.5592795795	5.786	4.177	1.78	0.82	0.5592795795
InReO3	In	Re	0	1	5	0.92	0.58	cubic	-1.363	0.328	0	12.433	0	3.961	3.961	3.961	90	90	90	4.128	0.4296296296	0.8316748152	5.786	7.88	1.78	1.9	0.8316748152
InRhO3	In	Rh	0	not balanced	not balanced	0.92	0.61	cubic	-0.802	0.587	0.1	12.277	0	3.945	3.945	3.945	90	90	90	-0.092	0.4518518519	0.8189450986	5.786	7.46	1.78	2.28	0.8189450986
InRuO3	In	Ru	0	1	5	0.92	0.57	orthorhombic	-1.298	0.193	0.2	11.183	0	5.337	5.443	7.699	90	90	90	1.818	0.4222222222	0.8360064548	5.786	7.37	1.78	2.2	0.8360064548
InSbO3	In	Sb	0	1	5	0.92	0.6	tetragonal	-1.262	0.45	-	13.586	0	4.071	4.071	4.1	90	90	90	2.2	0.4444444444	0.8231448171	5.786	8.641	1.78	2.05	0.8231448171
InScO3	In	Sc	0	not balanced	not balanced	0.92	0.75	orthorhombic	-2.716	0.11	0	11.834	2.332	5.355	5.553	7.96	90	90	90	-2.53	0.5555555556	0.7643487587	5.786	6.54	1.78	1.36	0.7643487587
InSiO3	In	Si	0	2	4	0.92	0.4	cubic	-1.906	0.553	-	9.607	0	3.635	3.635	3.635	90	90	90	3.913	0.2962962963	0.9172185105	5.786	8.151	1.78	1.9	0.9172185105
InSmO3	In	Sm	0	not balanced	not balanced	0.92	0.96	cubic	-1.661	1.111	-0.223	17.28	0	4.421	4.421	4.421	90	90	90	-4.496	0.7111111111	0.6948625079	5.786	5.64	1.78	1.17	0.6948625079
InSnO3	In	Sn	0	not balanced	not balanced	0.92	0.69	orthorhombic	-1.574	0.241	-	13.284	0	5.602	5.698	8.322	90	90	90	1.311	0.5111111111	0.7868296046	5.786	7.344	1.78	1.96	0.7868296046
InSrO3	In	Sr	0	not balanced	not balanced	0.92	1.18	orthorhombic	-1.912	0.282	-	16.104	0	5.804	6.218	8.925	90	90	90	-7.129	0.8740740741	0.6344396811	5.786	5.695	1.78	0.95	0.6344396811
InTaO3	In	Ta	0	1	5	0.92	0.64	tetragonal	-2.355	0.16	0	13.135	0	4.023	4.023	4.057	90	90	90	-	0.4740740741	0.8065991926	5.786	7.89	1.78	1.5	0.8065991926
InTbO3	In	Tb	0	not balanced	not balanced	0.92	0.84	cubic	-1.645	1.057	-0.148	16.208	0	4.327	4.327	4.327	90	90	90	-4.36	0.6222222222	0.7329371659	5.786	5.86	1.78	-	0.7329371659
InTcO3	In	Tc	0	element not in BV	element not in BV	0.92	0.6	tetragonal	-1.341	0.346	0	12.315	0	3.94	3.953	3.953	90	90	90	-	0.4444444444	0.8231448171	5.786	7.28	1.78	1.9	0.8231448171
InTeO3	In	Te	0	2	4	0.92	0.97	cubic	-0.981	0.554	-	14.403	0	4.16	4.16	4.16	90	90	90	1.509	0.7185185185	0.6918674109	5.786	9.009	1.78	2.1	0.6918674109
InThO3	In	Th	0	not balanced	not balanced	0.92	0.94	cubic	-2.411	0.746	-0.149	18.845	0	4.55	4.55	4.55	90	90	90	0.258	0.6962962963	0.7009311761	5.786	6.08	1.78	1.3	0.7009311761
InTiO3	In	Ti	0	2	4	0.92	0.61	orthorhombic	-2.373	0.187	0.155	11.691	0	5.347	5.565	7.859	90	90	90	2.919	0.4518518519	0.8189450986	5.786	6.82	1.78	1.54	0.8189450986
InTlO3	In	Tl	0	not balanced	not balanced	0.92	1.2	orthorhombic	-1.246	0.144	-	13.624	0	5.574	5.696	8.582	90	90	90	-4.098	0.8888888889	0.6294636836	5.786	6.108	1.78	1.62	0.6294636836
InTmO3	In	Tm	0	not balanced	not balanced	0.92	0.96	cubic	-1.908	0.98	-0.106	15.23	0	4.239	4.239	4.239	90	90	90	-3.852	0.7111111111	0.6948625079	5.786	6.184	1.78	1.25	0.6948625079
InUO3	In	U	0	1	5	0.92	0.76	cubic	-2.665	0.241	0.2	16.707	1.969	4.371	4.371	4.371	90	90	90	-	0.562962963	0.7607262527	5.786	6.05	1.78	1.38	0.7607262527
InVO3	In	V	0	2	4	0.92	0.58	rhombohedral	-2.129	0.109	0.4	11.215	0.327	5.418	5.418	5.418	59.9	59.9	59.9	1.484	0.4296296296	0.8316748152	5.786	6.74	1.78	1.63	0.8316748152
InWO3	In	W	0	1	5	0.92	0.62	cubic	-1.795	0.162	0	12.785	0	3.998	3.998	3.998	90	90	90	4.921	0.4592592593	0.8147880169	5.786	7.98	1.78	2.36	0.8147880169
InYO3	In	Y	0	not balanced	not balanced	0.92	0.9	cubic	-1.776	1.05	-0.136	16.177	0	4.325	4.325	4.325	90	90	90	-4.331	0.6666666667	0.7133921748	5.786	6.38	1.78	1.22	0.7133921748
InYbO3	In	Yb	0	not balanced	not balanced	0.92	0.95	cubic	-1.168	1.157	-	14.044	0	4.126	4.126	4.126	90	90	90	-5.144	0.7037037037	0.6978836493	5.786	6.254	1.78	-	0.6978836493
InZnO3	In	Zn	0	not balanced	not balanced	0.92	0.74	cubic	-0.823	0.759	-	11.111	0	3.816	3.816	3.816	90	90	90	-2.864	0.5481481481	0.7680059298	5.786	9.394	1.78	1.65	0.7680059298
InZrO3	In	Zr	0	not balanced	not balanced	0.92	0.72	rhombohedral	-2.498	0.297	0	13.359	0	5.698	5.698	5.698	60.9	60.9	60.9	2.912	0.5333333333	0.775426277	5.786	6.84	1.78	1.33	0.775426277
IrAcO3	Ir	Ac	0	element not in BV	element not in BV	0.63	1.12	rhombohedral	-1.891	0.378	0	15.782	0.302	5.783	5.783	5.783	67.2	67.2	67.2	-9.665	0.8296296296	0.5668305371	9.1	5.17	2.2	1.1	0.5668305371
IrAgO3	Ir	Ag	0	3	3	0.68	0.75	cubic	0.947	1.691	0.749	12.707	0	3.99	3.99	3.99	90	90	90	-9.786	0.5555555556	0.6835365551	9.1	7.576	2.2	1.93	0.6835365551
IrAlO3	Ir	Al	0	3	3	0.68	0.54	cubic	-1.035	1.076	0.011	9.602	0	3.635	3.635	3.635	90	90	90	-1.626	0.4	0.7594850613	9.1	5.986	2.2	1.61	0.7594850613
IrAsO3	Ir	As	0	3	3	0.68	0.58	cubic	0.107	1.309	0.561	11.189	0	3.825	3.825	3.825	90	90	90	-0.51	0.4296296296	0.7437444382	9.1	9.81	2.2	2.18	0.7437444382
IrAuO3	Ir	Au	0	element not in BV	element not in BV	0.63	0.93	cubic	0.969	1.701	0.696	13.157	0	4.037	4.037	4.037	90	90	90	-8.348	0.6888888889	0.6140664152	9.1	9.225	2.2	2.54	0.6140664152
IrBO3	Ir	B	0	3	3	0.68	0.27	cubic	-0.128	1.663	-0.002	7.806	0	3.392	3.392	3.392	90	90	90	-0.705	0.2	0.8860659048	9.1	8.298	2.2	2.04	0.8860659048
IrBaO3	Ir	Ba	0	not balanced	not balanced	0.63	1.35	rhombohedral	-1.608	0.24	0.2	18.094	0	6.147	6.147	6.147	64.6	64.6	64.6	-15.133	1	0.5185449729	9.1	5.212	2.2	0.89	0.5185449729
IrBeO3	Ir	Be	0	4	2	0.63	0.45	cubic	-0.574	1.251	0.004	8.079	0	3.431	3.431	3.431	90	90	90	-3.711	0.3333333333	0.7778174593	9.1	9.322	2.2	1.57	0.7778174593
IrBiO3	Ir	Bi	0	not balanced	not balanced	0.63	0.9	cubic	0.311	1.552	0.53	14.855	0	4.204	4.204	4.204	90	90	90	-7.137	0.6666666667	0.6222539674	9.1	7.289	2.2	2.02	0.6222539674
IrCaO3	Ir	Ca	0	not balanced	not balanced	0.63	1	rhombohedral	-1.607	0.335	0.197	13.92	0	5.781	5.781	5.781	60.8	60.8	60.8	-12.476	0.7407407407	0.5957750752	9.1	6.113	2.2	1	0.5957750752
IrCdO3	Ir	Cd	0	not balanced	not balanced	0.63	0.95	cubic	0.781	1.914	0.784	13.633	0	4.085	4.085	4.085	90	90	90	-11.289	0.7037037037	0.6087267073	9.1	8.993	2.2	1.69	0.6087267073
IrCeO3	Ir	Ce	0	3	3	0.68	1.01	cubic	-0.255	1.984	0.819	18.353	0	4.511	4.511	4.511	90	90	90	-9.956	0.7481481481	0.6082316804	9.1	5.54	2.2	1.12	0.6082316804
IrCoO3	Ir	Co	0	3	3	0.68	0.61	cubic	0.152	1.31	0.228	9.79	0	3.658	3.658	3.658	90	90	90	-5.721	0.4518518519	0.7323605948	9.1	7.86	2.2	1.88	0.7323605948
IrCrO3	Ir	Cr	0	3	3	0.68	0.62	cubic	-0.477	1.243	0.527	10.89	0	3.79	3.79	3.79	90	90	90	-2.471	0.4592592593	0.7286430283	9.1	6.766	2.2	1.66	0.7286430283
IrCsO3	Ir	Cs	0	not balanced	not balanced	0.63	1.67	rhombohedral	-1.181	0.08	0.4	23.465	0.949	6.774	6.774	6.774	63.1	63.1	63.1	-	1.237037037	0.4635998102	9.1	3.894	2.2	0.79	0.4635998102
IrCuO3	Ir	Cu	0	3	3	0.68	0.54	cubic	0.431	1.392	0.111	10.019	0	3.686	3.686	3.686	90	90	90	-6.058	0.4	0.7594850613	9.1	7.726	2.2	1.9	0.7594850613
IrDyO3	Ir	Dy	0	3	3	0.68	0.91	cubic	-0.644	1.76	0.805	15.678	0	4.28	4.28	4.28	90	90	90	-8.381	0.6740740741	0.6351445866	9.1	5.94	2.2	1.22	0.6351445866
IrErO3	Ir	Er	0	3	3	0.68	0.89	cubic	-0.717	1.711	0.806	15.236	0	4.239	4.239	4.239	90	90	90	-7.964	0.6592592593	0.6408155205	9.1	6.101	2.2	1.24	0.6408155205
IrEuO3	Ir	Eu	0	3	3	0.68	0.95	rhombohedral	-1.774	0.323	0.2	15.125	0	6.062	6.062	6.062	58.3	58.3	58.3	-13.252	0.7037037037	0.6240985938	9.1	5.67	2.2	-	0.6240985938
IrFeO3	Ir	Fe	0	3	3	0.68	0.65	cubic	-0.072	1.231	1.576	10.929	0	3.795	3.795	3.795	90	90	90	-4.804	0.4814814815	0.7177133829	9.1	7.87	2.2	1.83	0.7177133829
IrGaO3	Ir	Ga	0	3	3	0.68	0.62	cubic	-0.219	1.31	0.415	10.655	0	3.763	3.763	3.763	90	90	90	-4.314	0.4592592593	0.7286430283	9.1	5.999	2.2	1.81	0.7286430283
IrGdO3	Ir	Gd	0	3	3	0.68	0.94	cubic	-0.563	1.812	0.819	16.172	0	4.324	4.324	4.324	90	90	90	-8.807	0.6962962963	0.6268239152	9.1	6.15	2.2	1.2	0.6268239152
IrGeO3	Ir	Ge	0	not balanced	not balanced	0.63	0.63	cubic	-0.26	1.193	0.608	10.544	0	3.75	3.75	3.75	90	90	90	-1.212	0.4666666667	0.7071067812	9.1	7.899	2.2	2.01	0.7071067812
IrHfO3	Ir	Hf	0	3	3	0.68	0.71	cubic	-1.384	1.238	0.607	13.331	0	4.055	4.055	4.055	90	90	90	-1.374	0.5259259259	0.6968091096	9.1	6.65	2.2	1.3	0.6968091096
IrHgO3	Ir	Hg	0	not balanced	not balanced	0.63	1.11	cubic	1.1	1.92	0.703	14.188	0	4.14	4.14	4.14	90	90	90	-11.278	0.8222222222	0.5691347263	9.1	10.437	2.2	2	0.5691347263
IrHoO3	Ir	Ho	0	3	3	0.68	0.9	cubic	-0.682	1.735	0.804	15.449	0	4.259	4.259	4.259	90	90	90	-8.17	0.6666666667	0.6379674515	9.1	6.018	2.2	1.23	0.6379674515
IrInO3	Ir	In	0	3	3	0.68	0.8	cubic	0.209	1.61	0.802	13.785	0	4.1	4.1	4.1	90	90	90	-7.545	0.5925925926	0.6676403562	9.1	5.786	2.2	1.78	0.6676403562
Ir2O3	Ir	Ir	0	3	3	0.68	0.68	cubic	0.431	1.389	0.565	11.848	0	3.898	3.898	3.898	90	90	90	-2.173	0.5037037037	0.7071067812	9.1	9.1	2.2	2.2	0.7071067812
IrKO3	Ir	K	0	not balanced	not balanced	0.63	1.38	rhombohedral	-1.139	0.186	0.4	18.059	0.818	6.326	6.326	6.326	60.4	60.4	60.4	-13.583	1.0222222222	0.5128466765	9.1	4.341	2.2	0.82	0.5128466765
IrLaO3	Ir	La	0	3	3	0.68	1.03	cubic	-0.39	1.95	0.811	17.797	0	4.464	4.464	4.464	90	90	90	-9.607	0.762962963	0.6031204898	9.1	5.58	2.2	1.1	0.6031204898
IrLiO3	Ir	Li	0	not balanced	not balanced	0.63	0.76	orthorhombic	-1.079	0.299	-0.001	9.209	0	5.139	5.408	6.627	90	90	90	-7.648	0.562962963	0.6635409605	9.1	5.392	2.2	0.98	0.6635409605
IrLuO3	Ir	Lu	0	3	3	0.68	0.86	cubic	-0.826	1.634	0.802	14.576	0	4.177	4.177	4.177	90	90	90	-7.297	0.637037037	0.6495143737	9.1	5.4259	2.2	1.27	0.6495143737
IrMgO3	Ir	Mg	0	4	2	0.63	0.72	cubic	-0.299	1.518	0.005	10.333	0	3.724	3.724	3.724	90	90	90	-7.24	0.5333333333	0.6763630081	9.1	7.646	2.2	1.31	0.6763630081
IrMnO3	Ir	Mn	0	3	3	0.68	0.65	cubic	-0.268	1.231	1.378	10.835	0	3.784	3.784	3.784	90	90	90	-4.604	0.4814814815	0.7177133829	9.1	7.435	2.2	1.55	0.7177133829
IrMoO3	Ir	Mo	0	3	3	0.68	0.69	cubic	-0.548	1.182	0.431	11.944	0	3.909	3.909	3.909	90	90	90	1.436	0.5111111111	0.7036405715	9.1	7.099	2.2	2.16	0.7036405715
IrNaO3	Ir	Na	0	not balanced	not balanced	0.63	1.02	rhombohedral	-1.08	0.252	0.4	14.392	0.499	5.91	5.91	5.91	59.4	59.4	59.4	-15.784	0.7555555556	0.5907474374	9.1	5.139	2.2	0.93	0.5907474374
IrNbO3	Ir	Nb	0	3	3	0.68	0.72	cubic	-0.984	1.158	0.428	12.698	0	3.989	3.989	3.989	90	90	90	3.086	0.5333333333	0.693442882	9.1	6.88	2.2	1.6	0.693442882
IrNdO3	Ir	Nd	0	3	3	0.68	0.98	cubic	-0.365	1.924	0.815	17.452	0	4.435	4.435	4.435	90	90	90	-9.617	0.7259259259	0.6160629896	9.1	5.53	2.2	1.14	0.6160629896
IrNiO3	Ir	Ni	0	3	3	0.68	0.6	cubic	0.259	1.394	0.261	9.919	0	3.674	3.674	3.674	90	90	90	-3.797	0.4444444444	0.7361162902	9.1	7.635	2.2	1.91	0.7361162902
IrNpO3	Ir	Np	0	element not in BV	element not in BV	0.63	0.86	cubic	-0.987	1.559	0.88	15.947	0	4.304	4.304	4.304	90	90	90	-3.874	0.637037037	0.6335164827	9.1	6.19	2.2	1.36	0.6335164827
IrOsO3	Ir	Os	0	element not in BV	element not in BV	0.63	0.57	cubic	0.184	1.2	0.356	11.646	0	3.876	3.876	3.876	90	90	90	-0.972	0.4222222222	0.7292038681	9.1	8.7	2.2	2.2	0.7292038681
IrPaO3	Ir	Pa	0	element not in BV	element not in BV	0.63	0.91	cubic	-1.152	1.027	0.452	16.404	0	4.345	4.345	4.345	90	90	90	2.856	0.6740740741	0.6195006313	9.1	5.89	2.2	1.5	0.6195006313
IrPbO3	Ir	Pb	0	not balanced	not balanced	0.63	0.99	rhombohedral	-0.783	0.444	0.187	15.528	0	5.802	5.802	5.802	65.7	65.7	65.7	-7.861	0.7333333333	0.5983211225	9.1	7.416	2.2	2.33	0.5983211225
IrPdO3	Ir	Pd	0	3	3	0.68	0.76	cubic	0.627	1.525	0.768	12.101	0	3.926	3.926	3.926	90	90	90	-6.252	0.562962963	0.6802970454	9.1	8.34	2.2	2.2	0.6802970454
IrPmO3	Ir	Pm	0	element not in BV	element not in BV	0.63	0.97	cubic	-0.423	1.894	0.811	17.05	0	4.401	4.401	4.401	90	90	90	-9.414	0.7185185185	0.6034790633	9.1	5.554	2.2	-	0.6034790633
IrPrO3	Ir	Pr	0	3	3	0.68	0.99	cubic	-0.314	1.97	0.815	17.851	0	4.469	4.469	4.469	90	90	90	-9.787	0.7333333333	0.6134302418	9.1	5.46	2.2	1.13	0.6134302418
IrPtO3	Ir	Pt	0	element not in BV	element not in BV	0.63	0.67	cubic	0.656	1.531	0.728	12.382	0	3.956	3.956	3.956	90	90	90	-2.944	0.4962962963	0.6931046667	9.1	9	2.2	2.28	0.6931046667
IrPuO3	Ir	Pu	0	element not in BV	element not in BV	0.63	0.83	cubic	-0.861	1.434	1.278	15.793	0	4.29	4.29	4.29	90	90	90	-4.973	0.6148148148	0.6422345994	9.1	6.06	2.2	1.28	0.6422345994
IrRbO3	Ir	Rb	0	not balanced	not balanced	0.63	1.52	rhombohedral	-1.136	0.154	0.4	19.477	0.881	6.345	6.345	6.345	63.5	63.5	63.5	-20.814	1.1259259259	0.4878297654	9.1	4.177	2.2	0.82	0.4878297654
IrReO3	Ir	Re	0	3	3	0.68	0.63	cubic	-0.213	1.308	0.398	11.731	0	3.885	3.885	3.885	90	90	90	0.247	0.4666666667	0.724963013	9.1	7.88	2.2	1.9	0.724963013
IrRhO3	Ir	Rh	0	3	3	0.68	0.67	cubic	0.397	1.347	0.743	11.722	0	3.884	3.884	3.884	90	90	90	-1.62	0.4962962963	0.7106073098	9.1	7.46	2.2	2.28	0.7106073098
IrRuO3	Ir	Ru	0	3	3	0.68	0.68	cubic	0.168	1.247	0.32	11.548	0	3.865	3.865	3.865	90	90	90	-0.77	0.5037037037	0.7071067812	9.1	7.37	2.2	2.2	0.7071067812
IrSbO3	Ir	Sb	0	not balanced	not balanced	0.63	0.68	cubic	-0.076	1.234	0.484	12.761	0	3.996	3.996	3.996	90	90	90	0.693	0.5037037037	0.689690358	9.1	8.641	2.2	2.05	0.689690358
IrScO3	Ir	Sc	0	3	3	0.68	0.75	cubic	-0.919	1.464	0.8	12.862	0	4.006	4.006	4.006	90	90	90	-5.969	0.5555555556	0.6835365551	9.1	6.54	2.2	1.36	0.6835365551
IrSiO3	Ir	Si	0	not balanced	not balanced	0.63	0.4	cubic	-0.862	1.301	0.599	9.282	0	3.594	3.594	3.594	90	90	90	2.294	0.2962962963	0.8000408153	9.1	8.151	2.2	1.9	0.8000408153
IrSmO3	Ir	Sm	0	3	3	0.68	0.96	cubic	-0.457	1.873	0.809	16.809	0	4.38	4.38	4.38	90	90	90	-9.274	0.7111111111	0.6213968683	9.1	5.64	2.2	1.17	0.6213968683
IrSnO3	Ir	Sn	0	not balanced	not balanced	0.63	0.69	cubic	-0.206	1.286	0.607	12.922	0	4.013	4.013	4.013	90	90	90	-3.179	0.5111111111	0.6863095229	9.1	7.344	2.2	1.96	0.6863095229
IrSrO3	Ir	Sr	0	not balanced	not balanced	0.63	1.18	rhombohedral	-1.619	0.244	0.2	15.922	0	5.956	5.956	5.956	63	63	63	-14.249	0.8740740741	0.5533879157	9.1	5.695	2.2	0.95	0.5533879157
IrTaO3	Ir	Ta	0	3	3	0.68	0.72	cubic	-1.213	1.138	0.424	12.476	0	3.966	3.966	3.966	90	90	90	3.661	0.5333333333	0.693442882	9.1	7.89	2.2	1.5	0.693442882
IrTbO3	Ir	Tb	0	3	3	0.68	0.92	cubic	-0.473	1.786	0.807	15.915	0	4.301	4.301	4.301	90	90	90	-8.596	0.6814814815	0.6323465929	9.1	5.86	2.2	-	0.6323465929
IrTcO3	Ir	Tc	0	element not in BV	element not in BV	0.63	0.6	cubic	-0.182	1.157	0.39	11.631	0	3.874	3.874	3.874	90	90	90	0.417	0.4444444444	0.7179853471	9.1	7.28	2.2	1.9	0.7179853471
IrTeO3	Ir	Te	0	not balanced	not balanced	0.63	0.77	cubic	0.247	1.346	0.499	13.695	0	4.091	4.091	4.091	90	90	90	-0.855	0.5703703704	0.6604110504	9.1	9.009	2.2	2.1	0.6604110504
IrThO3	Ir	Th	0	not balanced	not balanced	0.63	0.94	cubic	-1.109	1.752	0.624	18.489	0	4.522	4.522	4.522	90	90	90	-4.929	0.6962962963	0.6113849025	9.1	6.08	2.2	1.3	0.6113849025
IrTiO3	Ir	Ti	0	3	3	0.68	0.67	cubic	-1.152	1.113	0.603	11.409	0	3.85	3.85	3.85	90	90	90	-1.56	0.4962962963	0.7106073098	9.1	6.82	2.2	1.54	0.7106073098
IrTlO3	Ir	Tl	0	3	3	0.68	0.89	rhombohedral	-0.731	0.253	0.4	17.947	0.544	5.943	5.943	5.943	70.1	70.1	70.1	-10.072	0.6592592593	0.6408155205	9.1	6.108	2.2	1.62	0.6408155205
IrTmO3	Ir	Tm	0	3	3	0.68	0.88	cubic	-0.764	1.681	0.802	14.978	0	4.215	4.215	4.215	90	90	90	-7.71	0.6518518519	0.6436891326	9.1	6.184	2.2	1.25	0.6436891326
IrUO3	Ir	U	0	3	3	0.68	1.03	cubic	-1.349	1.262	0.701	15.876	0	4.298	4.298	4.298	90	90	90	3.247	0.762962963	0.6031204898	9.1	6.05	2.2	1.38	0.6031204898
IrVO3	Ir	V	0	3	3	0.68	0.64	cubic	-0.69	1.131	0.643	10.822	0	3.782	3.782	3.782	90	90	90	-2.37	0.4740740741	0.7213199828	9.1	6.74	2.2	1.63	0.7213199828
IrWO3	Ir	W	0	3	3	0.68	0.66	cubic	-0.656	1.3	0.391	11.95	0	3.909	3.909	3.909	90	90	90	1.469	0.4888888889	0.7141426696	9.1	7.98	2.2	2.36	0.7141426696
IrYO3	Ir	Y	0	3	3	0.68	0.9	cubic	-0.617	1.766	0.804	15.817	0	4.292	4.292	4.292	90	90	90	-8.38	0.6666666667	0.6379674515	9.1	6.38	2.2	1.22	0.6379674515
IrYbO3	Ir	Yb	0	3	3	0.68	0.87	rhombohedral	-1.731	0.375	0.068	13.293	0	5.616	5.616	5.616	62.7	62.7	62.7	-12.016	0.6444444444	0.6465886332	9.1	6.254	2.2	-	0.6465886332
IrZnO3	Ir	Zn	0	not balanced	not balanced	0.63	0.74	cubic	0.319	1.617	0.873	11.084	0	3.813	3.813	3.813	90	90	90	-8.033	0.5481481481	0.6698906348	9.1	9.394	2.2	1.65	0.6698906348
IrZrO3	Ir	Zr	0	3	3	0.68	0.72	cubic	-1.191	1.308	0.608	13.892	0	4.111	4.111	4.111	90	90	90	-2.392	0.5333333333	0.693442882	9.1	6.84	2.2	1.33	0.693442882
KAcO3	K	Ac	0	element not in BV	element not in BV	1.64	1.12	rhombohedral	-2.058	0.31	0	18.497	0	6.385	6.385	6.385	60.2	60.2	60.2	-0.448	0.8296296296	0.8559713667	4.341	5.17	0.82	1.1	0.8559713667
KAgO3	K	Ag	0	not balanced	not balanced	1.64	0.95	orthorhombic	-0.313	0.442	-	13.52	0	5.644	5.735	8.354	90	90	90	-1.608	0.7037037037	0.9192388155	4.341	7.576	0.82	1.93	0.9192388155
KAlO3	K	Al	0	not balanced	not balanced	1.64	0.54	cubic	-1.857	0.411	-	11.075	0	3.812	3.812	3.812	90	90	90	-1.447	0.4	1.1186504104	4.341	5.986	0.82	1.61	1.1186504104
KAsO3	K	As	0	not balanced	not balanced	1.64	0.52	rhombohedral	-1.355	0.372	-	11.008	0	5.377	5.377	5.377	60.1	60.1	60.1	0.502	0.3851851852	1.130614586	4.341	9.81	0.82	2.18	1.130614586
KAuO3	K	Au	0	element not in BV	element not in BV	1.64	0.93	orthorhombic	-0.444	0.363	-	13.223	0	5.637	5.703	8.226	90	90	90	-1.585	0.6888888889	0.9273023139	4.341	9.225	0.82	2.54	0.9273023139
KBO3	K	B	0	not balanced	not balanced	1.64	0.27	cubic	-0.648	1.4	-	8.826	0	3.534	3.534	3.534	90	90	90	-4.715	0.2	1.3050921455	4.341	8.298	0.82	2.04	1.3050921455
KBaO3	K	Ba	0	not balanced	not balanced	1.64	1.35	cubic	-1.017	0.76	-	19.726	0	4.62	4.62	4.62	90	90	90	-1.657	1	0.7830552873	4.341	5.212	0.82	0.89	0.7830552873
KBeO3	K	Be	0	not balanced	not balanced	1.64	0.45	cubic	-0.918	0.917	-	9.916	0	3.674	3.674	3.674	90	90	90	-3.124	0.3333333333	1.174582931	4.341	9.322	0.82	1.57	1.174582931
KBiO3	K	Bi	1	1	5	1.64	0.76	orthorhombic	-1.352	0.098	-	14.845	0.273	5.912	5.97	8.412	90	90	90	0.393	0.562962963	1.0020138748	4.341	7.289	0.82	2.02	1.0020138748
KCaO3	K	Ca	0	not balanced	not balanced	1.64	1	cubic	-1.156	0.771	-	17.229	0	4.416	4.416	4.416	90	90	90	-1.823	0.7407407407	0.8996805429	4.341	6.113	0.82	1	0.8996805429
KCdO3	K	Cd	0	not balanced	not balanced	1.64	0.95	cubic	-0.527	0.616	-	15.02	0	4.219	4.219	4.219	90	90	90	-1.451	0.7037037037	0.9192388155	4.341	8.993	0.82	1.69	0.9192388155
KCeO3	K	Ce	0	not balanced	not balanced	1.64	0.94	orthorhombic	-1.938	0.4	0.399	18.832	0	6.439	6.464	9.048	90	90	90	-0.902	0.6962962963	0.9232529588	4.341	5.54	0.82	1.12	0.9232529588
KCoO3	K	Co	0	not balanced	not balanced	1.64	0.63	tetragonal	-1.001	0.246	0.885	12.307	0	3.685	3.685	4.531	90	90	90	-2.955	0.4666666667	1.0678026645	4.341	7.86	0.82	1.88	1.0678026645
KCrO3	K	Cr	0	1	5	1.64	0.49	tetragonal	-1.76	0.289	0.237	13.099	0	3.614	3.614	5.013	90	90	90	-0.011	0.362962963	1.1490485194	4.341	6.766	0.82	1.66	1.1490485194
KCsO3	K	Cs	0	not balanced	not balanced	1.64	1.67	cubic	-0.251	0.898	-	17.325	0	4.425	4.425	4.425	90	90	90	-1.19	1.237037037	0.7000825416	4.341	3.894	0.82	0.79	0.7000825416
KCuO3	K	Cu	0	not balanced	not balanced	1.64	0.68	cubic	-0.509	0.5	-	11.323	0	3.84	3.84	3.84	90	90	90	-1.655	0.5037037037	1.0415021063	4.341	7.726	0.82	1.9	1.0415021063
KDyO3	K	Dy	0	not balanced	not balanced	1.64	0.99	cubic	-2.133	0.369	0.4	17.226	0	4.416	4.416	4.416	90	90	90	-0.865	0.7333333333	0.9035253315	4.341	5.94	0.82	1.22	0.9035253315
KErO3	K	Er	0	not balanced	not balanced	1.64	0.89	cubic	-2.169	0.366	0.4	16.819	0	4.381	4.381	4.381	90	90	90	-0.788	0.6592592593	0.9438612838	4.341	6.101	0.82	1.24	0.9438612838
KEuO3	K	Eu	0	not balanced	not balanced	1.64	1.06	cubic	-1.411	0.596	0.6	18.467	0	4.52	4.52	4.52	90	90	90	-0.995	0.7851851852	0.8772818572	4.341	5.67	0.82	-	0.8772818572
KFeO3	K	Fe	0	not balanced	not balanced	1.64	0.67	tetragonal	-1.252	0.193	0.691	12.312	0	3.677	3.677	4.554	90	90	90	-0.61	0.4962962963	1.0466580573	4.341	7.87	0.82	1.83	1.0466580573
KGaO3	K	Ga	0	not balanced	not balanced	1.64	0.62	cubic	-1.227	0.417	-	12.286	0	3.946	3.946	3.946	90	90	90	-1.802	0.4592592593	1.0732229826	4.341	5.999	0.82	1.81	1.0732229826
KGdO3	K	Gd	0	not balanced	not balanced	1.64	0.94	cubic	-2.094	0.38	0.4	17.681	0	4.455	4.455	4.455	90	90	90	-0.88	0.6962962963	0.9232529588	4.341	6.15	0.82	1.2	0.9232529588
KGeO3	K	Ge	0	not balanced	not balanced	1.64	0.63	rhombohedral	-1.472	0.263	-	11.248	0	5.416	5.416	5.416	60.1	60.1	60.1	-0.54	0.4666666667	1.0678026645	4.341	7.899	0.82	2.01	1.0678026645
KHfO3	K	Hf	0	not balanced	not balanced	1.64	0.71	orthorhombic	-2.788	0.096	0.2	14.248	0	5.856	5.869	8.292	90	90	90	0.398	0.5259259259	1.0263345999	4.341	6.65	0.82	1.3	1.0263345999
KHgO3	K	Hg	0	not balanced	not balanced	1.64	1.11	cubic	-0.302	0.529	-	15.258	0	4.241	4.241	4.241	90	90	90	-1.42	0.8222222222	0.8594509251	4.341	10.437	0.82	2	0.8594509251
KHoO3	K	Ho	0	not balanced	not balanced	1.64	0.9	orthorhombic	-2.152	0.363	0.4	16.945	0	6.193	6.232	8.782	90	90	90	-0.846	0.6666666667	0.9396663448	4.341	6.018	0.82	1.23	0.9396663448
KInO3	K	In	0	not balanced	not balanced	1.64	0.8	cubic	-1.076	0.449	-	15.018	0	4.219	4.219	4.219	90	90	90	-1.395	0.5925925926	0.9833717562	4.341	5.786	0.82	1.78	0.9833717562
KIrO3	K	Ir	0	1	5	1.64	0.57	orthorhombic	-1.133	0.192	0.155	12.069	0	5.521	5.575	7.842	90	90	90	1.458	0.4222222222	1.1011714978	4.341	9.1	0.82	2.2	1.1011714978
K2O3	K	K	0	not balanced	not balanced	1.64	1.38	orthorhombic	-0.842	0.313	-	19.173	0	6.61	7.369	7.873	90	90	90	-10.721	1.0222222222	0.7744502842	4.341	4.341	0.82	0.82	0.7744502842
KLaO3	K	La	0	not balanced	not balanced	1.64	1.03	orthorhombic	-2.065	0.371	0.4	18.346	0	6.372	6.394	9.005	90	90	90	-0.83	0.762962963	0.8883400318	4.341	5.58	0.82	1.1	0.8883400318
KLiO3	K	Li	0	not balanced	not balanced	1.64	0.76	cubic	-0.344	0.953	-	11.399	0	3.848	3.848	3.848	90	90	90	-2.728	0.562962963	1.0020138748	4.341	5.392	0.82	0.98	1.0020138748
KLuO3	K	Lu	0	not balanced	not balanced	1.64	0.86	rhombohedral	-2.221	0.337	0.4	16.121	0	6.084	6.084	6.084	60.5	60.5	60.5	-0.716	0.637037037	0.9566738804	4.341	5.4259	0.82	1.27	0.9566738804
KMgO3	K	Mg	0	not balanced	not balanced	1.64	0.72	cubic	-1.144	0.683	-	12.83	0	4.003	4.003	4.003	90	90	90	-1.746	0.5333333333	1.0213764617	4.341	7.646	0.82	1.31	1.0213764617
KMnO3	K	Mn	0	not balanced	not balanced	1.64	0.62	tetragonal	-1.465	0.196	0.4	12.669	0	3.653	3.653	4.747	90	90	90	-1.027	0.4592592593	1.0732229826	4.341	7.435	0.82	1.55	1.0732229826
KMoO3	K	Mo	0	1	5	1.64	0.61	rhombohedral	-2.247	0.032	0	12.235	0	5.572	5.572	5.572	60	60	60	5.02	0.4518518519	1.0786986101	4.341	7.099	0.82	2.16	1.0786986101
KNaO3	K	Na	0	not balanced	not balanced	1.64	1.02	cubic	-0.069	1.113	-	15.205	0	4.236	4.236	4.236	90	90	90	-2.431	0.7555555556	0.892088302	4.341	5.139	0.82	0.93	0.892088302
KNbO3	K	Nb	1	1	5	1.64	0.64	tetragonal	-2.697	-0.221	0	13.332	1.714	4.003	4.003	4.161	90	90	90	5.482	0.4740740741	1.062436822	4.341	6.88	0.82	1.6	1.062436822
KNdO3	K	Nd	0	not balanced	not balanced	1.64	0.98	orthorhombic	-1.992	0.396	0.4	18.285	0	6.373	6.385	8.987	90	90	90	-0.889	0.7259259259	0.9074031226	4.341	5.53	0.82	1.14	0.9074031226
KNiO3	K	Ni	0	not balanced	not balanced	1.64	0.59	cubic	-0.634	0.512	0.704	11.866	0	3.9	3.9	3.9	90	90	90	-1.415	0.437037037	1.0898192143	4.341	7.635	0.82	1.91	1.0898192143
KNpO3	K	Np	0	element not in BV	element not in BV	1.64	0.86	orthorhombic	-2.884	-0.142	0.4	15.98	1.897	6.072	6.101	8.627	90	90	90	1.454	0.637037037	0.9566738804	4.341	6.19	0.82	1.36	0.9566738804
KOsO3	K	Os	0	element not in BV	element not in BV	1.64	0.57	cubic	-1.467	0.015	-0.001	11.89	0	3.903	3.903	3.903	90	90	90	3.294	0.4222222222	1.1011714978	4.341	8.7	0.82	2.2	1.1011714978
KPaO3	K	Pa	1	element not in BV	element not in BV	1.64	0.91	cubic	-2.947	-0.567	0	16.978	4.236	4.395	4.395	4.395	90	90	90	6.314	0.6740740741	0.9355085291	4.341	5.89	0.82	1.5	0.9355085291
KPbO3	K	Pb	0	not balanced	not balanced	1.64	0.99	orthorhombic	-1.041	0.205	-	16.374	0	6.132	6.135	8.705	90	90	90	-0.959	0.7333333333	0.9035253315	4.341	7.416	0.82	2.33	0.9035253315
KPdO3	K	Pd	0	not balanced	not balanced	1.64	0.75	tetragonal	-0.668	0.283	-	13.256	0	3.878	3.878	4.407	90	90	90	-1.255	0.5555555556	1.0067853694	4.341	8.34	0.82	2.2	1.0067853694
KPmO3	K	Pm	0	element not in BV	element not in BV	1.64	0.97	rhombohedral	-2.023	0.393	0.4	18.067	0	6.286	6.286	6.286	61.3	61.3	61.3	-0.854	0.7185185185	0.911314343	4.341	5.554	0.82	-	0.911314343
KPrO3	K	Pr	0	not balanced	not balanced	1.64	0.92	orthorhombic	-1.967	0.401	0.4	18.564	0	6.409	6.431	9.009	90	90	90	-0.92	0.6814814815	0.9313873461	4.341	5.46	0.82	1.13	0.9313873461
KPtO3	K	Pt	0	element not in BV	element not in BV	1.64	0.67	orthorhombic	-0.847	0.228	0.2	12.517	0	5.575	5.639	7.963	90	90	90	-0.2	0.4962962963	1.0466580573	4.341	9	0.82	2.28	1.0466580573
KPuO3	K	Pu	0	element not in BV	element not in BV	1.64	0.83	orthorhombic	-2.652	-0.1	0.6	15.942	1.203	6.06	6.101	8.624	90	90	90	1.309	0.6148148148	0.9698391173	4.341	6.06	0.82	1.28	0.9698391173
KRbO3	K	Rb	0	not balanced	not balanced	1.64	1.52	orthorhombic	-1.044	0.102	-	18.489	2.246	6.635	7.351	7.581	90	90	90	-2.794	1.1259259259	0.7366722215	4.341	4.177	0.82	0.82	0.7366722215
KReO3	K	Re	0	1	5	1.64	0.58	cubic	-1.92	0.008	0	11.989	0	3.914	3.914	3.914	90	90	90	5.027	0.4296296296	1.095465946	4.341	7.88	0.82	1.9	1.095465946
KRhO3	K	Rh	0	not balanced	not balanced	1.64	0.61	tetragonal	-1.03	0.192	0.424	12.434	0	3.925	3.925	4.035	90	90	90	0.416	0.4518518519	1.0786986101	4.341	7.46	0.82	2.28	1.0786986101
KRuO3	K	Ru	0	1	5	1.64	0.57	orthorhombic	-1.363	0.089	0	11.871	0	5.516	5.517	7.803	90	90	90	2.026	0.4222222222	1.1011714978	4.341	7.37	0.82	2.2	1.1011714978
KSbO3	K	Sb	0	1	5	1.64	0.6	orthorhombic	-1.742	0.151	-	12.735	0.275	5.641	5.649	7.992	90	90	90	2.508	0.4444444444	1.0842303978	4.341	8.641	0.82	2.05	1.0842303978
KScO3	K	Sc	0	not balanced	not balanced	1.64	0.75	cubic	-2.18	0.313	0.4	14.429	0	4.163	4.163	4.163	90	90	90	-0.848	0.5555555556	1.0067853694	4.341	6.54	0.82	1.36	1.0067853694
KSiO3	K	Si	0	not balanced	not balanced	1.64	0.4	tetragonal	-2.178	0.306	-	12.242	0	3.323	3.323	5.542	90	90	90	-0.496	0.2962962963	1.2081424433	4.341	8.151	0.82	1.9	1.2081424433
KSmO3	K	Sm	0	not balanced	not balanced	1.64	0.96	orthorhombic	-2.038	0.39	0.4	17.899	0	6.324	6.347	8.919	90	90	90	-0.854	0.7111111111	0.9152594267	4.341	5.64	0.82	1.17	0.9152594267
KSnO3	K	Sn	0	not balanced	not balanced	1.64	0.69	rhombohedral	-1.57	0.164	-	13.904	0	5.815	5.815	5.815	60	60	60	-0.076	0.5111111111	1.0363967038	4.341	7.344	0.82	1.96	1.0363967038
KSrO3	K	Sr	0	not balanced	not balanced	1.64	1.18	cubic	-1.018	0.809	-	19.43	0	4.597	4.597	4.597	90	90	90	-2.007	0.8740740741	0.8356716505	4.341	5.695	0.82	0.95	0.8356716505
KTaO3	K	Ta	1	1	5	1.64	0.64	rhombohedral	-2.92	-0.38	0	12.838	2.324	5.663	5.663	5.663	60	60	60	6.626	0.4740740741	1.062436822	4.341	7.89	0.82	1.5	1.062436822
KTbO3	K	Tb	0	not balanced	not balanced	1.64	0.84	cubic	-1.983	0.375	0.4	17.438	0	4.434	4.434	4.434	90	90	90	-0.869	0.6222222222	0.9654106282	4.341	5.86	0.82	-	0.9654106282
KTcO3	K	Tc	0	element not in BV	element not in BV	1.64	0.6	cubic	-1.832	-0.048	0	11.898	0	3.904	3.904	3.904	90	90	90	3.877	0.4444444444	1.0842303978	4.341	7.28	0.82	1.9	1.0842303978
KTeO3	K	Te	0	not balanced	not balanced	1.64	0.77	orthorhombic	-1.482	0.003	-	13.662	0	5.781	5.781	8.176	90	90	90	1.684	0.5703703704	0.9972873942	4.341	9.009	0.82	2.1	0.9972873942
KThO3	K	Th	0	not balanced	not balanced	1.64	0.94	orthorhombic	-2.835	0.213	0.2	18.058	0	6.331	6.355	8.977	90	90	90	0.358	0.6962962963	0.9232529588	4.341	6.08	0.82	1.3	0.9232529588
KTiO3	K	Ti	0	not balanced	not balanced	1.64	0.71	tetragonal	-2.443	0.154	0.201	12.265	0	3.943	3.943	3.944	90	90	90	-0.13	0.5259259259	1.0263345999	4.341	6.82	0.82	1.54	1.0263345999
KTlO3	K	Tl	0	not balanced	not balanced	1.64	1.2	orthorhombic	-0.617	0.463	-	15.731	0	6.058	6.068	8.559	90	90	90	-1.539	0.8888888889	0.829117363	4.341	6.108	0.82	1.62	0.829117363
KTmO3	K	Tm	0	not balanced	not balanced	1.64	0.96	cubic	-2.194	0.349	0.4	16.552	0	4.358	4.358	4.358	90	90	90	-0.757	0.7111111111	0.9152594267	4.341	6.184	0.82	1.25	0.9152594267
KUO3	K	U	1	not balanced	not balanced	1.64	0.85	orthorhombic	-3.14	-0.065	0.2	16.302	3.197	6.12	6.144	8.671	90	90	90	-11.265	0.6296296296	0.9610223981	4.341	6.05	0.82	1.38	0.9610223981
KVO3	K	V	0	1	5	1.64	0.54	tetragonal	-2.271	0.099	0	12.542	0.284	3.685	3.685	4.618	90	90	90	2.017	0.4	1.1186504104	4.341	6.74	0.82	1.63	1.1186504104
KWO3	K	W	0	1	5	1.64	0.62	orthorhombic	-2.372	-0.004	-0.001	12.255	0	5.572	5.577	7.887	90	90	90	6.026	0.4592592593	1.0732229826	4.341	7.98	0.82	2.36	1.0732229826
KYO3	K	Y	0	not balanced	not balanced	1.64	0.9	orthorhombic	-2.11	0.38	0.4	17.362	0	6.167	6.355	8.859	90	90	90	-0.871	0.6666666667	0.9396663448	4.341	6.38	0.82	1.22	0.9396663448
KYbO3	K	Yb	0	not balanced	not balanced	1.64	0.95	cubic	-1.327	0.725	-	15.839	0	4.294	4.294	4.294	90	90	90	-1.331	0.7037037037	0.9192388155	4.341	6.254	0.82	-	0.9192388155
KZnO3	K	Zn	0	not balanced	not balanced	1.64	0.74	cubic	-0.701	0.608	-	12.254	0	3.942	3.942	3.942	90	90	90	-1.732	0.5481481481	1.0116025243	4.341	9.394	0.82	1.65	1.0116025243
KZrO3	K	Zr	0	not balanced	not balanced	1.64	0.72	orthorhombic	-2.639	0.12	0.2	14.879	0	5.941	5.955	8.412	90	90	90	0.148	0.5333333333	1.0213764617	4.341	6.84	0.82	1.33	1.0213764617
LaAcO3	La	Ac	0	element not in BV	element not in BV	1.36	1.12	cubic	-2.568	1.078	-0.002	20.589	0.273	4.687	4.687	4.687	90	90	90	2.449	0.8296296296	0.775813513	5.58	5.17	1.1	1.1	0.775813513
LaAgO3	La	Ag	0	3	3	1.36	0.75	orthorhombic	-1.962	0.007	0	13.645	0	5.635	5.994	8.08	90	90	90	0.272	0.5555555556	0.9125044652	5.58	7.576	1.1	1.93	0.9125044652
LaAlO3	La	Al	1	3	3	1.36	0.54	rhombohedral	-3.561	-0.072	0	10.913	4.122	5.359	5.359	5.359	60.1	60.1	60.1	-	0.4	1.0138938503	5.58	5.986	1.1	1.61	1.0138938503
LaAsO3	La	As	0	3	3	1.36	0.58	orthorhombic	-2.415	0.236	0	13.681	0	5.658	5.954	8.122	90	90	90	3.038	0.4296296296	0.9928805062	5.58	9.81	1.1	2.18	0.9928805062
LaAuO3	La	Au	0	element not in BV	element not in BV	1.36	0.93	cubic	-1.614	0.533	-0.005	14.19	0	4.14	4.14	4.14	90	90	90	0.235	0.6888888889	0.840464639	5.58	9.225	1.1	2.54	0.840464639
LaBO3	La	B	0	not balanced	not balanced	1.36	0.27	cubic	-2.441	0.916	0	9.267	2.138	3.592	3.592	3.592	90	90	90	4.68	0.2	1.1828761587	5.58	8.298	1.1	2.04	1.1828761587
LaBaO3	La	Ba	0	not balanced	not balanced	1.36	1.35	orthorhombic	-2.787	0.248	0.2	20.096	0.52	6.66	6.722	8.977	90	90	90	-2.741	1	0.7097256952	5.58	5.212	1.1	0.89	0.7097256952
LaBeO3	La	Be	0	not balanced	not balanced	1.36	0.45	tetragonal	-2.758	0.285	0.199	9.902	0	3.669	3.669	3.677	90	90	90	-0.348	0.3333333333	1.0645885428	5.58	9.322	1.1	1.57	1.0645885428
LaBiO3	La	Bi	0	3	3	1.36	1.03	cubic	-1.9	0.693	0	17.183	0	4.413	4.413	4.413	90	90	90	1.98	0.762962963	0.8051509987	5.58	7.289	1.1	2.02	0.8051509987
LaCaO3	La	Ca	0	not balanced	not balanced	1.36	1	cubic	-2.484	0.663	0.2	14.681	0	4.187	4.187	4.187	90	90	90	-1.704	0.7407407407	0.8154295221	5.58	6.113	1.1	1	0.8154295221
LaCdO3	La	Cd	0	not balanced	not balanced	1.36	0.95	orthorhombic	-2.236	0.115	0	14.348	0	5.723	6.093	8.229	90	90	90	-0.184	0.7037037037	0.8331562509	5.58	8.993	1.1	1.69	0.8331562509
LaCeO3	La	Ce	0	3	3	1.36	1.01	cubic	-2.7	0.916	0	18.942	0.687	4.558	4.558	4.558	90	90	90	3.087	0.7481481481	0.8119743123	5.58	5.54	1.1	1.12	0.8119743123
LaCoO3	La	Co	1	3	3	1.36	0.61	orthorhombic	-2.505	-0.022	0.403	11.446	0	5.44	5.454	7.716	90	90	90	2.964	0.4518518519	0.9776833556	5.58	7.86	1.1	1.88	0.9776833556
LaCrO3	La	Cr	1	3	3	1.36	0.62	orthorhombic	-3.168	-0.071	0.6	12.024	2.07	5.506	5.586	7.819	90	90	90	4.845	0.4592592593	0.9727204959	5.58	6.766	1.1	1.66	0.9727204959
LaCsO3	La	Cs	0	not balanced	not balanced	1.36	1.67	tetragonal	-1.739	0.681	0.001	19.328	0	3.878	3.878	6.427	90	90	90	-	1.237037037	0.6345229725	5.58	3.894	1.1	0.79	0.6345229725
LaCuO3	La	Cu	1	3	3	1.36	0.54	orthorhombic	-2.237	0.027	0	11.38	0	5.414	5.47	7.686	90	90	90	1.357	0.4	1.0138938503	5.58	7.726	1.1	1.9	1.0138938503
LaDyO3	La	Dy	0	3	3	1.36	0.91	cubic	-3.253	0.529	0	15.915	1.85	4.301	4.301	4.301	90	90	90	4.719	0.6740740741	0.8479023792	5.58	5.94	1.1	1.22	0.8479023792
LaErO3	La	Er	1	3	3	1.36	0.89	orthorhombic	-3.776	0.028	0	14.809	4.586	5.832	6.04	8.409	90	90	90	4.912	0.6592592593	0.8554729362	5.58	6.101	1.1	1.24	0.8554729362
LaEuO3	La	Eu	0	3	3	1.36	0.95	cubic	-2.492	0.723	0.137	15.833	0	4.294	4.294	4.294	90	90	90	-1.022	0.7037037037	0.8331562509	5.58	5.67	1.1	-	0.8331562509
LaFeO3	La	Fe	1	3	3	1.36	0.65	orthorhombic	-2.755	-0.035	1	12.186	1.092	5.52	5.621	7.855	90	90	90	4.037	0.4814814815	0.9581296885	5.58	7.87	1.1	1.83	0.9581296885
LaGaO3	La	Ga	1	3	3	1.36	0.62	orthorhombic	-2.935	-0.028	0	11.923	3.829	5.512	5.536	7.815	90	90	90	4.934	0.4592592593	0.9727204959	5.58	5.999	1.1	1.81	0.9727204959
LaGdO3	La	Gd	0	3	3	1.36	0.94	cubic	-3.149	0.604	0	16.472	1.561	4.351	4.351	4.351	90	90	90	3.005	0.6962962963	0.8367944878	5.58	6.15	1.1	1.2	0.8367944878
LaGeO3	La	Ge	0	3	3	1.36	0.63	rhombohedral	-2.537	0.295	0	12.882	0	5.623	5.623	5.623	61.1	61.1	61.1	3.222	0.4666666667	0.9678077662	5.58	7.899	1.1	2.01	0.9678077662
LaHfO3	La	Hf	0	2	4	1.36	0.71	orthorhombic	-3.481	0.175	0	13.675	0	5.709	5.898	8.123	90	90	90	5.446	0.5259259259	0.9302229986	5.58	6.65	1.1	1.3	0.9302229986
LaHgO3	La	Hg	0	not balanced	not balanced	1.36	1.11	orthorhombic	-1.948	0.09	0	15.065	0	5.73	6.46	8.14	90	90	90	-0.136	0.8222222222	0.7789672264	5.58	10.437	1.1	2	0.7789672264
LaHoO3	La	Ho	1	3	3	1.36	0.9	orthorhombic	-3.759	0.034	0	14.973	4.546	5.849	6.063	8.445	90	90	90	4.805	0.6666666667	0.8516708342	5.58	6.018	1.1	1.23	0.8516708342
LaInO3	La	In	1	3	3	1.36	0.8	orthorhombic	-2.773	0.006	0	14.094	3.131	5.721	5.972	8.251	90	90	90	3.397	0.5925925926	0.8912834312	5.58	5.786	1.1	1.78	0.8912834312
LaIrO3	La	Ir	0	3	3	1.36	0.68	orthorhombic	-2.255	0.085	0	12.737	0.809	5.466	5.894	7.908	90	90	90	0.504	0.5037037037	0.9439701365	5.58	9.1	1.1	2.2	0.9439701365
LaKO3	La	K	0	not balanced	not balanced	1.36	1.38	orthorhombic	-1.939	0.498	0.126	19.156	0	6.24	6.312	9.727	90	90	90	-3.241	1.0222222222	0.7019265117	5.58	4.341	1.1	0.82	0.7019265117
La2O3	La	La	0	3	3	1.36	1.03	cubic	-2.825	0.888	0	19.361	0.595	4.592	4.592	4.592	90	90	90	3.112	0.762962963	0.8051509987	5.58	5.58	1.1	1.1	0.8051509987
LaLiO3	La	Li	0	not balanced	not balanced	1.36	0.76	orthorhombic	-2.263	0.275	0.4	11.446	0.349	5.296	5.689	7.598	90	90	90	-0.623	0.562962963	0.9081797995	5.58	5.392	1.1	0.98	0.9081797995
LaLuO3	La	Lu	1	3	3	1.36	0.86	rhombohedral	-3.782	0.055	0	14.353	4.557	5.841	5.841	5.841	60.8	60.8	60.8	5.238	0.637037037	0.867085691	5.58	5.4259	1.1	1.27	0.867085691
LaMgO3	La	Mg	0	not balanced	not balanced	1.36	0.72	orthorhombic	-2.917	0.126	0.2	12.39	0	5.484	5.767	7.834	90	90	90	-0.448	0.5333333333	0.9257291676	5.58	7.646	1.1	1.31	0.9257291676
LaMnO3	La	Mn	1	3	3	1.36	0.65	orthorhombic	-2.932	0	0.8	12.188	0	5.509	5.663	7.814	90	90	90	3.921	0.4814814815	0.9581296885	5.58	7.435	1.1	1.55	0.9581296885
LaMoO3	La	Mo	0	3	3	1.36	0.69	orthorhombic	-2.681	0.21	0.388	13.065	0	5.543	5.903	7.987	90	90	90	3.435	0.5111111111	0.9393428319	5.58	7.099	1.1	2.16	0.9393428319
LaNaO3	La	Na	0	not balanced	not balanced	1.36	1.02	cubic	-1.717	0.719	0.4	12.973	0	4.018	4.018	4.018	90	90	90	-1.697	0.7555555556	0.8085482603	5.58	5.139	1.1	0.93	0.8085482603
LaNbO3	La	Nb	0	1	5	1.36	0.64	orthorhombic	-3.006	0.176	0.039	13.412	0	5.61	5.963	8.018	90	90	90	4.563	0.4740740741	0.9629444106	5.58	6.88	1.1	1.6	0.9629444106
LaNdO3	La	Nd	0	3	3	1.36	0.98	cubic	-2.871	0.796	0	17.976	1.024	4.479	4.479	4.479	90	90	90	3.701	0.7259259259	0.8224289172	5.58	5.53	1.1	1.14	0.8224289172
LaNiO3	La	Ni	1	3	3	1.36	0.6	orthorhombic	-2.376	-0.019	0.215	11.329	0	5.402	5.466	7.674	90	90	90	1.465	0.4444444444	0.9826971164	5.58	7.635	1.1	1.91	0.9826971164
LaNpO3	La	Np	0	element not in BV	element not in BV	1.36	0.86	-	-	-	-	-	-	-	-	0.637037037	0.867085691	5.58	6.19	1.1	1.36	0.867085691
LaOsO3	La	Os	0	element not in BV	element not in BV	1.36	0.57	orthorhombic	-2.209	0.256	0.093	12.602	0	5.345	6.023	7.829	90	90	90	1.597	0.4222222222	0.9980517589	5.58	8.7	1.1	2.2	0.9980517589
LaPaO3	La	Pa	0	element not in BV	element not in BV	1.36	0.91	cubic	-2.671	0.58	0.328	18.064	0	4.487	4.487	4.487	90	90	90	4.276	0.6740740741	0.8479023792	5.58	5.89	1.1	1.5	0.8479023792
LaPbO3	La	Pb	0	2	4	1.36	0.78	cubic	-1.856	0.617	0	16.312	0	4.337	4.337	4.337	90	90	90	1.344	0.5777777778	0.8996522897	5.58	7.416	1.1	2.33	0.8996522897
LaPdO3	La	Pd	0	2	4	1.36	0.62	orthorhombic	-2.195	0.008	-0.001	13.027	0	5.592	5.914	7.879	90	90	90	0.907	0.4592592593	0.9727204959	5.58	8.34	1.1	2.2	0.9727204959
LaPmO3	La	Pm	0	element not in BV	element not in BV	1.36	0.97	cubic	-2.955	0.739	0	17.51	1.205	4.44	4.44	4.44	90	90	90	3.929	0.7185185185	0.8259738694	5.58	5.554	1.1	-	0.8259738694
LaPrO3	La	Pr	0	3	3	1.36	0.99	cubic	-2.792	0.852	0	18.427	0.859	4.517	4.517	4.517	90	90	90	3.411	0.7333333333	0.8189142637	5.58	5.46	1.1	1.13	0.8189142637
LaPtO3	La	Pt	0	element not in BV	element not in BV	1.36	0.67	orthorhombic	-2.127	0.077	0	13.219	0	5.638	6.101	7.686	90	90	90	0.551	0.4962962963	0.9486432559	5.58	9	1.1	2.28	0.9486432559
LaPuO3	La	Pu	0	element not in BV	element not in BV	1.36	0.83	cubic	-2.954	0.719	0.957	17.189	0	4.413	4.413	4.413	90	90	90	3.178	0.6148148148	0.8790180629	5.58	6.06	1.1	1.28	0.8790180629
LaRbO3	La	Rb	0	not balanced	not balanced	1.36	1.52	orthorhombic	-2.186	0.239	0	19.456	1.452	6.524	6.582	9.063	90	90	90	-2.592	1.1259259259	0.6676861941	5.58	4.177	1.1	0.82	0.6676861941
LaReO3	La	Re	0	3	3	1.36	0.63	cubic	-2.206	0.526	0.137	12.721	0	3.992	3.992	3.992	90	90	90	-	0.4666666667	0.9678077662	5.58	7.88	1.1	1.9	0.9678077662
LaRhO3	La	Rh	1	3	3	1.36	0.67	orthorhombic	-2.386	-0.062	0	12.605	0.674	5.503	5.806	7.89	90	90	90	1.14	0.4962962963	0.9486432559	5.58	7.46	1.1	2.28	0.9486432559
LaRuO3	La	Ru	1	3	3	1.36	0.68	orthorhombic	-2.396	0.04	0.196	12.563	0	5.453	5.85	7.876	90	90	90	2.045	0.5037037037	0.9439701365	5.58	7.37	1.1	2.2	0.9439701365
LaSbO3	La	Sb	0	3	3	1.36	0.76	cubic	-2.075	0.622	-0.001	15.471	0	4.261	4.261	4.261	90	90	90	2.31	0.562962963	0.9081797995	5.58	8.641	1.1	2.05	0.9081797995
LaScO3	La	Sc	1	3	3	1.36	0.75	orthorhombic	-3.789	-0.029	0	13.241	4.099	5.653	5.799	8.078	90	90	90	5.579	0.5555555556	0.9125044652	5.58	6.54	1.1	1.36	0.9125044652
LaSiO3	La	Si	0	3	3	1.36	0.4	cubic	-2.751	0.596	0	11.122	0	3.817	3.817	3.817	90	90	90	4.551	0.2962962963	1.0950053583	5.58	8.151	1.1	1.9	1.0950053583
LaSmO3	La	Sm	0	3	3	1.36	0.96	cubic	-3.007	0.7	0	17.209	1.406	4.415	4.415	4.415	90	90	90	-	0.7111111111	0.8295495139	5.58	5.64	1.1	1.17	0.8295495139
LaSnO3	La	Sn	0	2	4	1.36	0.69	cubic	-2.298	0.525	0.003	14.488	0	4.169	4.169	4.169	90	90	90	2.916	0.5111111111	0.9393428319	5.58	7.344	1.1	1.96	0.9393428319
LaSrO3	La	Sr	0	not balanced	not balanced	1.36	1.18	cubic	-2.083	1.01	0.003	17.103	0	4.406	4.406	4.406	90	90	90	-2.213	0.8740740741	0.7574147735	5.58	5.695	1.1	0.95	0.7574147735
LaTaO3	La	Ta	0	1	5	1.36	0.64	orthorhombic	-3.01	0.293	0.011	13.244	0	5.583	5.938	7.99	90	90	90	4.629	0.4740740741	0.9629444106	5.58	7.89	1.1	1.5	0.9629444106
LaTbO3	La	Tb	0	3	3	1.36	0.92	cubic	-3.071	0.565	0	16.182	1.71	4.325	4.325	4.325	90	90	90	4.6	0.6814814815	0.8441671264	5.58	5.86	1.1	-	0.8441671264
LaTcO3	La	Tc	0	element not in BV	element not in BV	1.36	0.6	orthorhombic	-2.531	0.09	0.392	12.754	0	5.497	5.861	7.918	90	90	90	2.914	0.4444444444	0.9826971164	5.58	7.28	1.1	1.9	0.9826971164
LaTeO3	La	Te	0	2	4	1.36	0.97	cubic	-1.762	0.776	0.001	15.711	0	4.283	4.283	4.283	90	90	90	1.895	0.7185185185	0.8259738694	5.58	9.009	1.1	2.1	0.8259738694
LaThO3	La	Th	0	2	4	1.36	0.94	cubic	-3.077	0.703	0.124	19.038	0	4.566	4.566	4.566	90	90	90	3.971	0.6962962963	0.8367944878	5.58	6.08	1.1	1.3	0.8367944878
LaTiO3	La	Ti	1	3	3	1.36	0.67	orthorhombic	-3.465	0.01	0.039	12.286	0	5.524	5.645	7.879	90	90	90	-	0.4962962963	0.9486432559	5.58	6.82	1.1	1.54	0.9486432559
LaTlO3	La	Tl	0	3	3	1.36	0.89	orthorhombic	-2.287	0.038	0	15.167	1.302	5.817	6.164	8.46	90	90	90	1.289	0.6592592593	0.8554729362	5.58	6.108	1.1	1.62	0.8554729362
LaTmO3	La	Tm	1	3	3	1.36	0.88	orthorhombic	-3.8	0.022	0	14.634	4.59	5.814	6.017	8.367	90	90	90	5.056	0.6518518519	0.8593091377	5.58	6.184	1.1	1.25	0.8593091377
LaUO3	La	U	0	1	5	1.36	0.76	cubic	-2.868	0.706	0.565	17.215	0	4.415	4.415	4.415	90	90	90	3.368	0.562962963	0.9081797995	5.58	6.05	1.1	1.38	0.9081797995
LaVO3	La	V	1	3	3	1.36	0.64	orthorhombic	-3.248	-0.077	0.4	12.379	1.248	5.537	5.689	7.859	90	90	90	4.609	0.4740740741	0.9629444106	5.58	6.74	1.1	1.63	0.9629444106
LaWO3	La	W	0	3	3	1.36	0.66	orthorhombic	-2.569	0.355	0	12.879	0	5.478	5.95	7.902	90	90	90	3.061	0.4888888889	0.9533628741	5.58	7.98	1.1	2.36	0.9533628741
LaYO3	La	Y	0	3	3	1.36	0.9	cubic	-3.229	0.531	0	15.904	1.912	4.3	4.3	4.3	90	90	90	4.641	0.6666666667	0.8516708342	5.58	6.38	1.1	1.22	0.8516708342
LaYbO3	La	Yb	1	3	3	1.36	0.87	cubic	-2.702	0.558	0	14.344	0	4.155	4.155	4.155	90	90	90	-0.903	0.6444444444	0.8631798996	5.58	6.254	1.1	-	0.8631798996
LaZnO3	La	Zn	0	not balanced	not balanced	1.36	0.74	orthorhombic	-2.422	0.094	0	12.144	0	5.52	5.612	7.84	90	90	90	0.433	0.5481481481	0.9168705153	5.58	9.394	1.1	1.65	0.9168705153
LaZrO3	La	Zr	0	3	3	1.36	0.72	orthorhombic	-3.42	0.133	0.003	14.142	0	5.766	5.989	8.19	90	90	90	5.094	0.5333333333	0.9257291676	5.58	6.84	1.1	1.33	0.9257291676
LiAcO3	Li	Ac	0	element not in BV	element not in BV	0.92	1.12	orthorhombic	-2.369	0.103	0	13.879	2.806	5.9	6.224	7.559	90	90	90	-0.964	0.8296296296	0.6498511714	5.392	5.17	0.98	1.1	0.6498511714
LiAgO3	Li	Ag	0	not balanced	not balanced	0.92	0.95	cubic	-0.124	0.697	-	12.914	0	4.012	4.012	4.012	90	90	90	-2.619	0.7037037037	0.6978836493	5.392	7.576	0.98	1.93	0.6978836493
LiAlO3	Li	Al	0	not balanced	not balanced	0.92	0.54	orthorhombic	-2.188	0.18	-	8.383	3.175	5.155	5.406	6.017	90	90	90	-1.731	0.4	0.8492763986	5.392	5.986	0.98	1.61	0.8492763986
LiAsO3	Li	As	0	1	5	0.92	0.46	orthorhombic	-1.66	0.164	-	8.634	1.977	4.891	5.003	7.058	90	90	90	1.238	0.3407407407	0.886813477	5.392	9.81	0.98	2.18	0.886813477
LiAuO3	Li	Au	0	element not in BV	element not in BV	0.92	0.93	cubic	-0.203	0.64	-	12.989	0	4.02	4.02	4.02	90	90	90	-2.557	0.6888888889	0.7040054357	5.392	9.225	0.98	2.54	0.7040054357
LiBO3	Li	B	0	not balanced	not balanced	0.92	0.27	cubic	-1.077	1.008	-	7.002	0	3.271	3.271	3.271	90	90	90	-3.925	0.2	0.990822465	5.392	8.298	0.98	2.04	0.990822465
LiBaO3	Li	Ba	0	not balanced	not balanced	0.92	1.35	cubic	-0.716	1.203	-	18.495	0	4.522	4.522	4.522	90	90	90	-2.309	1	0.594493479	5.392	5.212	0.98	0.89	0.594493479
LiBeO3	Li	Be	0	not balanced	not balanced	0.92	0.45	cubic	-1.105	0.797	-	7.942	0	3.412	3.412	3.412	90	90	90	-3.539	0.3333333333	0.8917402185	5.392	9.322	0.98	1.57	0.8917402185
LiBiO3	Li	Bi	0	1	5	0.92	0.76	orthorhombic	-1.445	0.037	-	11.688	0.781	5.414	5.501	7.849	90	90	90	0.067	0.562962963	0.7607262527	5.392	7.289	0.98	2.02	0.7607262527
LiCaO3	Li	Ca	0	not balanced	not balanced	0.92	1	cubic	-0.89	1.104	-	15.968	0	4.306	4.306	4.306	90	90	90	-7.423	0.7407407407	0.683035061	5.392	6.113	0.98	1	0.683035061
LiCdO3	Li	Cd	0	not balanced	not balanced	0.92	0.95	cubic	-0.321	0.889	-	13.932	0	4.115	4.115	4.115	90	90	90	-5.406	0.7037037037	0.6978836493	5.392	8.993	0.98	1.69	0.6978836493
LiCeO3	Li	Ce	0	not balanced	not balanced	0.92	0.94	orthorhombic	-2.294	0.148	0	12.915	2.519	5.819	6.018	7.376	90	90	90	-2.253	0.6962962963	0.7009311761	5.392	5.54	0.98	1.12	0.7009311761
LiCoO3	Li	Co	0	not balanced	not balanced	0.92	0.63	orthorhombic	-1.142	0.223	-0.4	8.18	0	4.783	4.965	6.889	90	90	90	0.263	0.4666666667	0.8106729259	5.392	7.86	0.98	1.88	0.8106729259
LiCrO3	Li	Cr	0	1	5	0.92	0.49	orthorhombic	-1.83	0.232	0.2	8.687	0	4.857	5.074	7.049	90	90	90	-0.06	0.362962963	0.8723545616	5.392	6.766	0.98	1.66	0.8723545616
LiCsO3	Li	Cs	0	not balanced	not balanced	0.92	1.67	cubic	0.015	1.306	-	16.48	0	4.352	4.352	4.352	90	90	90	-1.652	1.237037037	0.5315007925	5.392	3.894	0.98	0.79	0.5315007925
LiCuO3	Li	Cu	0	not balanced	not balanced	0.92	0.68	cubic	-0.506	0.55	-	10.021	0	3.687	3.687	3.687	90	90	90	-2.175	0.5037037037	0.7907056125	5.392	7.726	0.98	1.9	0.7907056125
LiDyO3	Li	Dy	0	not balanced	not balanced	0.92	0.99	cubic	-1.888	0.719	0.4	16.374	0	4.342	4.342	4.342	90	90	90	-1.958	0.7333333333	0.6859540142	5.392	5.94	0.98	1.22	0.6859540142
LiErO3	Li	Er	0	not balanced	not balanced	0.92	0.89	cubic	-1.931	0.699	0.4	15.947	0	4.304	4.304	4.304	90	90	90	-	0.6592592593	0.7165769613	5.392	6.101	0.98	1.24	0.7165769613
LiEuO3	Li	Eu	0	not balanced	not balanced	0.92	1.06	orthorhombic	-1.985	0.089	0.129	12.171	0	5.554	6.084	7.203	90	90	90	-5.968	0.7851851852	0.6660300387	5.392	5.67	0.98	-	0.6660300387
LiFeO3	Li	Fe	0	1	5	0.92	0.59	orthorhombic	-1.354	0.196	0.6	8.583	0	4.869	5.052	6.979	90	90	90	-0.831	0.437037037	0.8273878316	5.392	7.87	0.98	1.83	0.8273878316
LiGaO3	Li	Ga	0	not balanced	not balanced	0.92	0.62	cubic	-1.169	0.625	-	11.057	0	3.81	3.81	3.81	90	90	90	-2.557	0.4592592593	0.8147880169	5.392	5.999	0.98	1.81	0.8147880169
LiGdO3	Li	Gd	0	not balanced	not balanced	0.92	0.94	cubic	-1.839	0.739	0.398	16.926	0	4.39	4.39	4.39	90	90	90	-2.036	0.6962962963	0.7009311761	5.392	6.15	0.98	1.2	0.7009311761
LiGeO3	Li	Ge	0	not balanced	not balanced	0.92	0.63	orthorhombic	-1.612	0.27	-	8.872	0	5.04	5.257	6.696	90	90	90	-0.763	0.4666666667	0.8106729259	5.392	7.899	0.98	2.01	0.8106729259
LiHfO3	Li	Hf	0	not balanced	not balanced	0.92	0.71	rhombohedral	-2.759	0.218	0.2	11.406	0	5.584	5.584	5.584	56.8	56.8	56.8	-0.501	0.5259259259	0.7791904822	5.392	6.65	0.98	1.3	0.7791904822
LiHgO3	Li	Hg	0	not balanced	not balanced	0.92	1.11	cubic	-0.088	0.809	-	14.23	0	4.144	4.144	4.144	90	90	90	-2.566	0.8222222222	0.6524928428	5.392	10.437	0.98	2	0.6524928428
LiHoO3	Li	Ho	0	not balanced	not balanced	0.92	0.9	cubic	-1.91	0.709	0.4	16.131	0	4.321	4.321	4.321	90	90	90	-1.927	0.6666666667	0.7133921748	5.392	6.018	0.98	1.23	0.7133921748
LiInO3	Li	In	0	not balanced	not balanced	0.92	0.8	cubic	-0.881	0.726	-	14.024	0	4.124	4.124	4.124	90	90	90	-2.484	0.5925925926	0.7465732062	5.392	5.786	0.98	1.78	0.7465732062
LiIrO3	Li	Ir	0	1	5	0.92	0.57	rhombohedral	-1.378	-0.058	0	9.756	0	5.198	5.198	5.198	59.2	59.2	59.2	0.843	0.4222222222	0.8360064548	5.392	9.1	0.98	2.2	0.8360064548
LiKO3	Li	K	0	not balanced	not balanced	0.92	1.38	cubic	0.491	1.788	-	16.858	0	4.385	4.385	4.385	90	90	90	-14.261	1.0222222222	0.5879605836	5.392	4.341	0.98	0.82	0.5879605836
LiLaO3	Li	La	0	not balanced	not balanced	0.92	1.03	orthorhombic	-2.405	0.133	0	12.879	2.829	5.849	6.005	7.334	90	90	90	-1.742	0.762962963	0.6744253753	5.392	5.58	0.98	1.1	0.6744253753
Li2O3	Li	Li	0	not balanced	not balanced	0.92	0.76	cubic	-0.32	1.044	-	8.937	0	3.549	3.549	3.549	90	90	90	-8.284	0.562962963	0.7607262527	5.392	5.392	0.98	0.98	0.7607262527
LiLuO3	Li	Lu	0	not balanced	not balanced	0.92	0.86	cubic	-2	0.663	0.401	15.284	0	4.244	4.244	4.244	90	90	90	-1.709	0.637037037	0.7263042504	5.392	5.4259	0.98	1.27	0.7263042504
LiMgO3	Li	Mg	0	not balanced	not balanced	0.92	0.72	cubic	-1.028	0.866	-	11.367	0	3.845	3.845	3.845	90	90	90	-5.461	0.5333333333	0.775426277	5.392	7.646	0.98	1.31	0.775426277
LiMnO3	Li	Mn	0	1	5	0.92	0.33	orthorhombic	-1.604	0.22	0.4	8.616	0	4.901	5.115	6.874	90	90	90	-1.049	0.2444444444	0.9554359484	5.392	7.435	0.98	1.55	0.9554359484
LiMoO3	Li	Mo	0	1	5	0.92	0.61	rhombohedral	-2.232	0.09	-0.001	10.278	0	5.369	5.369	5.369	57.3	57.3	57.3	4.169	0.4518518519	0.8189450986	5.392	7.099	0.98	2.16	0.8189450986
LiNaO3	Li	Na	0	not balanced	not balanced	0.92	1.02	orthorhombic	-1.096	0.179	-	10.622	0	4.695	5.985	7.561	90	90	90	-11.799	0.7555555556	0.677271052	5.392	5.139	0.98	0.93	0.677271052
LiNbO3	Li	Nb	1	1	5	0.92	0.64	rhombohedral	-2.704	0.033	0	10.725	2.613	5.467	5.467	5.467	56.9	56.9	56.9	4.763	0.4740740741	0.8065991926	5.392	6.88	0.98	1.6	0.8065991926
LiNdO3	Li	Nd	0	not balanced	not balanced	0.92	0.98	orthorhombic	-2.335	0.187	0	12.423	2.55	5.762	5.941	7.258	90	90	90	-2.224	0.7259259259	0.6888980229	5.392	5.53	0.98	1.14	0.6888980229
LiNiO3	Li	Ni	0	not balanced	not balanced	0.92	0.59	cubic	-0.607	0.605	0.506	9.765	0	3.655	3.655	3.655	90	90	90	-2.014	0.437037037	0.8273878316	5.392	7.635	0.98	1.91	0.8273878316
LiNpO3	Li	Np	0	element not in BV	element not in BV	0.92	0.86	rhombohedral	-2.882	0.05	0.4	12.707	1.647	5.877	5.877	5.877	55.1	55.1	55.1	1.274	0.637037037	0.7263042504	5.392	6.19	0.98	1.36	0.7263042504
LiOsO3	Li	Os	0	element not in BV	element not in BV	0.92	0.57	rhombohedral	-1.575	-0.044	-0.002	9.8	0	5.225	5.225	5.225	58.8	58.8	58.8	2.292	0.4222222222	0.8360064548	5.392	8.7	0.98	2.2	0.8360064548
LiPaO3	Li	Pa	0	element not in BV	element not in BV	0.92	0.91	rhombohedral	-2.963	-0.311	0	13.301	4.216	5.976	5.976	5.976	54.9	54.9	54.9	5.528	0.6740740741	0.7102355723	5.392	5.89	0.98	1.5	0.7102355723
LiPbO3	Li	Pb	0	not balanced	not balanced	0.92	0.99	cubic	-0.818	0.528	-	15.009	0	4.218	4.218	4.218	90	90	90	-1.895	0.7333333333	0.6859540142	5.392	7.416	0.98	2.33	0.6859540142
LiPdO3	Li	Pd	0	not balanced	not balanced	0.92	0.75	cubic	-0.488	0.562	-	11.894	0	3.903	3.903	3.903	90	90	90	-1.945	0.5555555556	0.7643487587	5.392	8.34	0.98	2.2	0.7643487587
LiPmO3	Li	Pm	0	element not in BV	element not in BV	0.92	0.97	cubic	-1.748	0.772	0.4	17.917	0	4.474	4.474	4.474	90	90	90	-2.171	0.7185185185	0.6918674109	5.392	5.554	0.98	-	0.6918674109
LiPrO3	Li	Pr	0	not balanced	not balanced	0.92	0.92	orthorhombic	-2.317	0.153	0	12.66	2.754	5.793	5.974	7.316	90	90	90	-2.28	0.6814814815	0.7071067812	5.392	5.46	0.98	1.13	0.7071067812
LiPtO3	Li	Pt	0	element not in BV	element not in BV	0.92	0.67	cubic	-0.654	0.502	0.321	12.024	0	3.917	3.917	3.917	90	90	90	-0.831	0.4962962963	0.7946199967	5.392	9	0.98	2.28	0.7946199967
LiPuO3	Li	Pu	0	element not in BV	element not in BV	0.92	0.83	orthorhombic	-2.653	-0.046	0.6	12.122	1.592	5.445	5.519	8.067	90	90	90	0.694	0.6148148148	0.736299263	5.392	6.06	0.98	1.28	0.736299263
LiRbO3	Li	Rb	0	not balanced	not balanced	0.92	1.52	cubic	0.449	1.733	-	16.306	0	4.336	4.336	4.336	90	90	90	-13.374	1.1259259259	0.5592795795	5.392	4.177	0.98	0.82	0.5592795795
LiReO3	Li	Re	0	1	5	0.92	0.58	rhombohedral	-1.921	0.067	0.003	10.067	0	5.309	5.309	5.309	57.9	57.9	57.9	3.622	0.4296296296	0.8316748152	5.392	7.88	0.98	1.9	0.8316748152
LiRhO3	Li	Rh	0	not balanced	not balanced	0.92	0.61	orthorhombic	-1.253	0.051	0.135	9.29	0	4.97	5.147	7.264	90	90	90	-0.04	0.4518518519	0.8189450986	5.392	7.46	0.98	2.28	0.8189450986
LiRuO3	Li	Ru	0	1	5	0.92	0.57	rhombohedral	-1.495	-0.029	0	9.662	0	5.197	5.197	5.197	58.8	58.8	58.8	1.489	0.4222222222	0.8360064548	5.392	7.37	0.98	2.2	0.8360064548
LiSbO3	Li	Sb	0	1	5	0.92	0.6	rhombohedral	-1.906	0.049	-	10.472	2.403	5.371	5.371	5.371	58.1	58.1	58.1	2.451	0.4444444444	0.8231448171	5.392	8.641	0.98	2.05	0.8231448171
LiScO3	Li	Sc	0	not balanced	not balanced	0.92	0.75	cubic	-2.008	0.594	0.4	13.484	0	4.07	4.07	4.07	90	90	90	-1.701	0.5555555556	0.7643487587	5.392	6.54	0.98	1.36	0.7643487587
LiSiO3	Li	Si	0	not balanced	not balanced	0.92	0.4	orthorhombic	-2.248	0.33	-	8.016	0	4.785	4.929	6.797	90	90	90	-0.049	0.2962962963	0.9172185105	5.392	8.151	0.98	1.9	0.9172185105
LiSmO3	Li	Sm	0	not balanced	not balanced	0.92	0.96	cubic	-1.769	0.763	0.4	17.683	0	4.455	4.455	4.455	90	90	90	-2.137	0.7111111111	0.6948625079	5.392	5.64	0.98	1.17	0.6948625079
LiSnO3	Li	Sn	0	not balanced	not balanced	0.92	0.69	orthorhombic	-1.623	0.24	-	10.63	2.954	5.388	5.467	7.217	90	90	90	-0.934	0.5111111111	0.7868296046	5.392	7.344	0.98	1.96	0.7868296046
LiSrO3	Li	Sr	0	not balanced	not balanced	0.92	1.18	cubic	-0.716	1.228	-	18.211	0	4.499	4.499	4.499	90	90	90	-8.016	0.8740740741	0.6344396811	5.392	5.695	0.98	0.95	0.6344396811
LiTaO3	Li	Ta	0	1	5	0.92	0.64	rhombohedral	-2.95	0.016	0	10.582	3.544	5.444	5.444	5.444	56.9	56.9	56.9	5.721	0.4740740741	0.8065991926	5.392	7.89	0.98	1.5	0.8065991926
LiTbO3	Li	Tb	0	not balanced	not balanced	0.92	0.84	cubic	-1.733	0.729	0.4	16.632	0	4.365	4.365	4.365	90	90	90	-1.998	0.6222222222	0.7329371659	5.392	5.86	0.98	-	0.7329371659
LiTcO3	Li	Tc	0	element not in BV	element not in BV	0.92	0.6	rhombohedral	-1.847	-0.017	0.125	9.911	0	5.284	5.284	5.284	57.8	57.8	57.8	3.041	0.4444444444	0.8231448171	5.392	7.28	0.98	1.9	0.8231448171
LiTeO3	Li	Te	0	not balanced	not balanced	0.92	0.77	rhombohedral	-1.52	0.124	-	11.299	0	5.524	5.524	5.524	57.7	57.7	57.7	1.407	0.5703703704	0.7571379214	5.392	9.009	0.98	2.1	0.7571379214
LiThO3	Li	Th	0	not balanced	not balanced	0.92	0.94	cubic	-2.564	0.627	0.1	17.962	0	4.478	4.478	4.478	90	90	90	-0.411	0.6962962963	0.7009311761	5.392	6.08	0.98	1.3	0.7009311761
LiTiO3	Li	Ti	0	not balanced	not balanced	0.92	0.71	orthorhombic	-2.454	0.222	0.199	9.643	0	5.08	5.396	7.036	90	90	90	-0.779	0.5259259259	0.7791904822	5.392	6.82	0.98	1.54	0.7791904822
LiTlO3	Li	Tl	0	not balanced	not balanced	0.92	1.2	cubic	-0.393	0.757	-	14.78	0	4.196	4.196	4.196	90	90	90	-2.816	0.8888888889	0.6294636836	5.392	6.108	0.98	1.62	0.6294636836
LiTmO3	Li	Tm	0	not balanced	not balanced	0.92	0.96	cubic	-1.963	0.685	0.4	15.693	0	4.281	4.281	4.281	90	90	90	-1.789	0.7111111111	0.6948625079	5.392	6.184	0.98	1.25	0.6948625079
LiUO3	Li	U	0	1	5	0.92	0.76	rhombohedral	-3.146	0	0.2	12.908	3.281	5.888	5.888	5.888	55.4	55.4	55.4	4.056	0.562962963	0.7607262527	5.392	6.05	0.98	1.38	0.7607262527
LiVO3	Li	V	0	1	5	0.92	0.54	tetragonal	-2.299	0.074	0	11.23	0.815	3.608	3.608	4.312	90	90	90	2.005	0.4	0.8492763986	5.392	6.74	0.98	1.63	0.8492763986
LiWO3	Li	W	0	1	5	0.92	0.62	rhombohedral	-2.351	0.056	0	10.409	0	5.394	5.394	5.394	57.3	57.3	57.3	4.814	0.4592592593	0.8147880169	5.392	7.98	0.98	2.36	0.8147880169
LiYO3	Li	Y	0	not balanced	not balanced	0.92	0.9	cubic	-1.858	0.728	0.4	16.658	0	4.367	4.367	4.367	90	90	90	-2.006	0.6666666667	0.7133921748	5.392	6.38	0.98	1.22	0.7133921748
LiYbO3	Li	Yb	0	not balanced	not balanced	0.92	0.95	cubic	-1.088	1.031	-	14.555	0	4.175	4.175	4.175	90	90	90	-6.734	0.7037037037	0.6978836493	5.392	6.254	0.98	-	0.6978836493
LiZnO3	Li	Zn	0	not balanced	not balanced	0.92	0.74	cubic	-0.625	0.75	-	11.03	0	3.806	3.806	3.806	90	90	90	-4.268	0.5481481481	0.7680059298	5.392	9.394	0.98	1.65	0.7680059298
LiZrO3	Li	Zr	0	not balanced	not balanced	0.92	0.72	rhombohedral	-2.607	0.247	0.2	11.774	0	5.64	5.64	5.64	56.9	56.9	56.9	-0.792	0.5333333333	0.775426277	5.392	6.84	0.98	1.33	0.775426277
LuAcO3	Lu	Ac	0	element not in BV	element not in BV	1.03	1.12	orthorhombic	-3.553	0.24	0	16.779	3.32	6.073	6.194	8.921	90	90	90	0.046	0.8296296296	0.6813417568	5.4259	5.17	1.27	1.1	0.6813417568
LuAgO3	Lu	Ag	0	3	3	1.03	0.75	cubic	-1.295	0.798	0	12.777	0	3.998	3.998	3.998	90	90	90	-0.965	0.5555555556	0.8013876853	5.4259	7.576	1.27	1.93	0.8013876853
LuAlO3	Lu	Al	1	3	3	1.03	0.54	orthorhombic	-3.622	-0.008	0	9.848	6.174	5.078	5.326	7.283	90	90	90	6.179	0.4	0.8904307615	5.4259	5.986	1.27	1.61	0.8904307615
LuAsO3	Lu	As	0	3	3	1.03	0.58	cubic	-1.773	0.945	0	12.537	0	3.972	3.972	3.972	90	90	90	1.859	0.4296296296	0.8719762379	5.4259	9.81	1.27	2.18	0.8719762379
LuAuO3	Lu	Au	0	element not in BV	element not in BV	1.03	0.93	cubic	-1.148	0.973	0	13.557	0	4.077	4.077	4.077	90	90	90	-1.049	0.6888888889	0.7381202365	5.4259	9.225	1.27	2.54	0.7381202365
LuBO3	Lu	B	0	3	3	1.03	0.27	cubic	-2.525	0.88	0	7.901	3.125	3.406	3.406	3.406	90	90	90	5.405	0.2	1.0388358884	5.4259	8.298	1.27	2.04	1.0388358884
LuBaO3	Lu	Ba	0	not balanced	not balanced	1.03	1.35	orthorhombic	-2.871	0.291	0.2	17.7	0.642	6.409	6.753	8.18	90	90	90	-8.533	1	0.623301533	5.4259	5.212	1.27	0.89	0.623301533
LuBeO3	Lu	Be	0	not balanced	not balanced	1.03	0.45	tetragonal	-2.814	0.354	0.02	9.222	0	3.241	3.241	4.388	90	90	90	-1.355	0.3333333333	0.9349522996	5.4259	9.322	1.27	1.57	0.9349522996
LuBiO3	Lu	Bi	0	3	3	1.03	1.03	cubic	-1.379	1.339	0	16.542	0	4.357	4.357	4.357	90	90	90	0.107	0.762962963	0.7071067812	5.4259	7.289	1.27	2.02	0.7071067812
LuCaO3	Lu	Ca	0	not balanced	not balanced	1.03	1	cubic	-1.996	1.276	0	13.788	0	4.1	4.1	4.1	90	90	90	-3.504	0.7407407407	0.7161336763	5.4259	6.113	1.27	1	0.7161336763
LuCdO3	Lu	Cd	0	not balanced	not balanced	1.03	0.95	cubic	-1.455	1.021	0	13.49	0	4.071	4.071	4.071	90	90	90	-1.468	0.7037037037	0.7317017997	5.4259	8.993	1.27	1.69	0.7317017997
LuCeO3	Lu	Ce	0	3	3	1.03	1.01	cubic	-2.148	1.593	0.003	18.538	0	4.526	4.526	4.526	90	90	90	1.61	0.7481481481	0.7130992115	5.4259	5.54	1.27	1.12	0.7130992115
LuCoO3	Lu	Co	0	3	3	1.03	0.61	orthorhombic	-2.573	0.035	0	10.328	1.41	5.114	5.546	7.283	90	90	90	1.89	0.4518518519	0.8586296629	5.4259	7.86	1.27	1.88	0.8586296629
LuCrO3	Lu	Cr	1	3	3	1.03	0.62	orthorhombic	-3.233	-0.011	0.6	10.7	2.393	5.175	5.519	7.493	90	90	90	3.926	0.4592592593	0.8542711367	5.4259	6.766	1.27	1.66	0.8542711367
LuCsO3	Lu	Cs	0	not balanced	not balanced	1.03	1.67	-	-	-	-	-	-	-	-	1.237037037	0.5572563375	5.4259	3.894	1.27	0.79	0.5572563375
LuCuO3	Lu	Cu	0	3	3	1.03	0.54	orthorhombic	-2.309	0.018	0	10.498	0.273	5.121	5.809	7.059	90	90	90	0.256	0.4	0.8904307615	5.4259	7.726	1.27	1.9	0.8904307615
LuDyO3	Lu	Dy	0	3	3	1.03	0.91	cubic	-2.753	1.153	0	15.334	0.591	4.248	4.248	4.248	90	90	90	-0.415	0.6740740741	0.744652274	5.4259	5.94	1.27	1.22	0.744652274
LuErO3	Lu	Er	0	3	3	1.03	0.89	cubic	-2.856	1.073	0	14.843	0.878	4.202	4.202	4.202	90	90	90	0.359	0.6592592593	0.751300955	5.4259	6.101	1.27	1.24	0.751300955
LuEuO3	Lu	Eu	0	3	3	1.03	0.95	orthorhombic	-3.128	0.227	0.2	14.799	0	5.582	5.682	9.331	90	90	90	-3.424	0.7037037037	0.7317017997	5.4259	5.67	1.27	-	0.7317017997
LuFeO3	Lu	Fe	1	3	3	1.03	0.65	orthorhombic	-2.808	0.001	1	10.832	1.263	5.197	5.533	7.534	90	90	90	2.726	0.4814814815	0.8414570696	5.4259	7.87	1.27	1.83	0.8414570696
LuGaO3	Lu	Ga	0	3	3	1.03	0.62	orthorhombic	-3.002	0.03	0	10.647	4.106	5.172	5.507	7.477	90	90	90	4.166	0.4592592593	0.8542711367	5.4259	5.999	1.27	1.81	0.8542711367
LuGdO3	Lu	Gd	0	3	3	1.03	0.94	cubic	-2.635	1.242	0	15.96	0.417	4.305	4.305	4.305	90	90	90	-1.222	0.6962962963	0.734897004	5.4259	6.15	1.27	1.2	0.734897004
LuGeO3	Lu	Ge	0	3	3	1.03	0.63	cubic	-2.095	0.736	0	11.32	0	3.84	3.84	3.84	90	90	90	2.514	0.4666666667	0.849956636	5.4259	7.899	1.27	2.01	0.849956636
LuHfO3	Lu	Hf	0	3	3	1.03	0.71	cubic	-3.008	0.701	0	13.441	0	4.066	4.066	4.066	90	90	90	4.267	0.5259259259	0.8169486113	5.4259	6.65	1.27	1.3	0.8169486113
LuHgO3	Lu	Hg	0	not balanced	not balanced	1.03	1.11	cubic	-1.018	1.144	-0.005	14.494	0	4.169	4.169	4.169	90	90	90	-1.412	0.8222222222	0.6841114387	5.4259	10.437	1.27	2	0.6841114387
LuHoO3	Lu	Ho	0	3	3	1.03	0.9	cubic	-2.808	1.11	0	15.148	0.884	4.231	4.231	4.231	90	90	90	-0.008	0.6666666667	0.7479618397	5.4259	6.018	1.27	1.23	0.7479618397
LuInO3	Lu	In	0	3	3	1.03	0.8	cubic	-2.01	0.893	0	13.548	0.993	4.076	4.076	4.076	90	90	90	2.407	0.5925925926	0.7827507624	5.4259	5.786	1.27	1.78	0.7827507624
LuIrO3	Lu	Ir	0	3	3	1.03	0.68	cubic	-1.513	0.947	0	12.178	0	3.934	3.934	3.934	90	90	90	-1.445	0.5037037037	0.8290217435	5.4259	9.1	1.27	2.2	0.8290217435
LuKO3	Lu	K	0	not balanced	not balanced	1.03	1.38	orthorhombic	-2.1	0.458	0.4	17.209	0	5.756	5.773	10.357	90	90	90	-4.315	1.0222222222	0.6164520656	5.4259	4.341	1.27	0.82	0.6164520656
LuLaO3	Lu	La	0	3	3	1.03	1.03	cubic	-2.27	1.567	0	18.197	0	4.498	4.498	4.498	90	90	90	1.309	0.762962963	0.7071067812	5.4259	5.58	1.27	1.1	0.7071067812
LuLiO3	Lu	Li	0	not balanced	not balanced	1.03	0.76	cubic	-2.031	0.632	0.399	9.19	0	3.582	3.582	3.582	90	90	90	-1.761	0.562962963	0.7975896394	5.4259	5.392	1.27	0.98	0.7975896394
Lu2O3	Lu	Lu	0	3	3	1.03	0.86	cubic	-3.004	0.957	0	14.132	0.853	4.134	4.134	4.134	90	90	90	1.406	0.637037037	0.7614996105	5.4259	5.4259	1.27	1.27	0.7614996105
LuMgO3	Lu	Mg	0	not balanced	not balanced	1.03	0.72	cubic	-2.506	0.662	0.198	10.73	0	3.772	3.772	3.772	90	90	90	-2.022	0.5333333333	0.8130019996	5.4259	7.646	1.27	1.31	0.8130019996
LuMnO3	Lu	Mn	1	3	3	1.03	0.65	orthorhombic	-2.982	0.052	0.8	10.871	0.422	5.189	5.658	7.406	90	90	90	3.157	0.4814814815	0.8414570696	5.4259	7.435	1.27	1.55	0.8414570696
LuMoO3	Lu	Mo	0	3	3	1.03	0.69	cubic	-2.143	0.808	0.002	12.264	0	3.943	3.943	3.943	90	90	90	1.071	0.5111111111	0.8249579114	5.4259	7.099	1.27	2.16	0.8249579114
LuNaO3	Lu	Na	0	not balanced	not balanced	1.03	1.02	cubic	-1.312	1.248	0.4	11.723	0	3.885	3.885	3.885	90	90	90	-3.364	0.7555555556	0.7100903541	5.4259	5.139	1.27	0.93	0.7100903541
LuNbO3	Lu	Nb	0	3	3	1.03	0.72	cubic	-2.467	0.789	0	12.973	0	4.018	4.018	4.018	90	90	90	2.619	0.5333333333	0.8130019996	5.4259	6.88	1.27	1.6	0.8130019996
LuNdO3	Lu	Nd	0	3	3	1.03	0.98	cubic	-2.329	1.462	0	17.501	0	4.44	4.44	4.44	90	90	90	2.364	0.7259259259	0.7222807464	5.4259	5.53	1.27	1.14	0.7222807464
LuNiO3	Lu	Ni	0	3	3	1.03	0.6	orthorhombic	-2.44	0.037	0.2	10.119	0	5.054	5.53	7.241	90	90	90	0.736	0.4444444444	0.8630328919	5.4259	7.635	1.27	1.91	0.8630328919
LuNpO3	Lu	Np	0	element not in BV	element not in BV	1.03	0.86	cubic	-2.448	1.301	0.736	17.011	0	4.398	4.398	4.398	90	90	90	1.495	0.637037037	0.7614996105	5.4259	6.19	1.27	1.36	0.7614996105
LuOsO3	Lu	Os	0	element not in BV	element not in BV	1.03	0.57	cubic	-1.558	0.946	0.003	12.077	0	3.923	3.923	3.923	90	90	90	-0.503	0.4222222222	0.8765177808	5.4259	8.7	1.27	2.2	0.8765177808
LuPaO3	Lu	Pa	0	element not in BV	element not in BV	1.03	0.91	cubic	-2.289	1.086	0.199	17.731	0	4.459	4.459	4.459	90	90	90	2.285	0.6740740741	0.744652274	5.4259	5.89	1.27	1.5	0.744652274
LuPbO3	Lu	Pb	0	not balanced	not balanced	1.03	0.99	cubic	-1.358	1.239	0	15.545	0	4.268	4.268	4.268	90	90	90	0.427	0.7333333333	0.7191940766	5.4259	7.416	1.27	2.33	0.7191940766
LuPdO3	Lu	Pd	0	not balanced	not balanced	1.03	0.75	cubic	-1.578	0.662	-0.001	12.159	0	3.932	3.932	3.932	90	90	90	-0.618	0.5555555556	0.8013876853	5.4259	8.34	1.27	2.2	0.8013876853
LuPmO3	Lu	Pm	0	element not in BV	element not in BV	1.03	0.97	cubic	-2.42	1.399	0	17.017	0	4.398	4.398	4.398	90	90	90	-2.609	0.7185185185	0.7253940255	5.4259	5.554	1.27	-	0.7253940255
LuPrO3	Lu	Pr	0	3	3	1.03	0.99	cubic	-2.244	1.525	0	17.971	0	4.479	4.479	4.479	90	90	90	2.007	0.7333333333	0.7191940766	5.4259	5.46	1.27	1.13	0.7191940766
LuPtO3	Lu	Pt	0	element not in BV	element not in BV	1.03	0.67	cubic	-1.418	0.911	0	12.753	0	3.995	3.995	3.995	90	90	90	-0.951	0.4962962963	0.8331258115	5.4259	9	1.27	2.28	0.8331258115
LuPuO3	Lu	Pu	0	element not in BV	element not in BV	1.03	0.83	cubic	-2.506	1.291	0.874	16.523	0	4.355	4.355	4.355	90	90	90	2.614	0.6148148148	0.7719789629	5.4259	6.06	1.27	1.28	0.7719789629
LuRbO3	Lu	Rb	0	not balanced	not balanced	1.03	1.52	cubic	-0.349	2.201	0.012	16.095	0	4.317	4.317	4.317	90	90	90	-3.998	1.1259259259	0.5863812332	5.4259	4.177	1.27	0.82	0.5863812332
LuReO3	Lu	Re	0	3	3	1.03	0.63	cubic	-1.769	0.981	0.138	12.132	0	3.929	3.929	3.929	90	90	90	-0.465	0.4666666667	0.849956636	5.4259	7.88	1.27	1.9	0.849956636
LuRhO3	Lu	Rh	0	3	3	1.03	0.67	cubic	-1.728	0.72	0.001	11.811	0	3.894	3.894	3.894	90	90	90	-0.647	0.4962962963	0.8331258115	5.4259	7.46	1.27	2.28	0.8331258115
LuRuO3	Lu	Ru	0	3	3	1.03	0.68	cubic	-1.779	0.772	0.14	11.816	0	3.895	3.895	3.895	90	90	90	0.094	0.5037037037	0.8290217435	5.4259	7.37	1.27	2.2	0.8290217435
LuSbO3	Lu	Sb	0	3	3	1.03	0.76	cubic	-1.597	1.174	0	14.726	0	4.191	4.191	4.191	90	90	90	0.01	0.562962963	0.7975896394	5.4259	8.641	1.27	2.05	0.7975896394
LuScO3	Lu	Sc	0	3	3	1.03	0.75	cubic	-3.189	0.696	0	12.449	2.638	3.963	3.963	3.963	90	90	90	4.801	0.5555555556	0.8013876853	5.4259	6.54	1.27	1.36	0.8013876853
LuSiO3	Lu	Si	0	3	3	1.03	0.4	cubic	-2.554	0.876	0.001	9.658	0	3.642	3.642	3.642	90	90	90	4.364	0.2962962963	0.9616652224	5.4259	8.151	1.27	1.9	0.9616652224
LuSmO3	Lu	Sm	0	3	3	1.03	0.96	cubic	-2.478	1.354	0	16.714	0	4.372	4.372	4.372	90	90	90	-1.156	0.7111111111	0.7285342594	5.4259	5.64	1.27	1.17	0.7285342594
LuSnO3	Lu	Sn	0	not balanced	not balanced	1.03	0.69	cubic	-1.88	0.996	0.001	13.655	0	4.087	4.087	4.087	90	90	90	2.179	0.5111111111	0.8249579114	5.4259	7.344	1.27	1.96	0.8249579114
LuSrO3	Lu	Sr	0	not balanced	not balanced	1.03	1.18	orthorhombic	-2.972	0.246	0.2	15.952	0.922	6.174	6.355	8.132	90	90	90	-5.38	0.8740740741	0.6651834542	5.4259	5.695	1.27	0.95	0.6651834542
LuTaO3	Lu	Ta	0	3	3	1.03	0.72	cubic	-2.552	0.807	0	12.78	0	3.998	3.998	3.998	90	90	90	2.596	0.5333333333	0.8130019996	5.4259	7.89	1.27	1.5	0.8130019996
LuTbO3	Lu	Tb	0	3	3	1.03	0.92	cubic	-2.565	1.196	0	15.633	0.593	4.276	4.276	4.276	90	90	90	-0.812	0.6814814815	0.7413718675	5.4259	5.86	1.27	-	0.7413718675
LuTcO3	Lu	Tc	0	element not in BV	element not in BV	1.03	0.6	cubic	-1.949	0.797	0.319	12.024	0	3.917	3.917	3.917	90	90	90	0.535	0.4444444444	0.8630328919	5.4259	7.28	1.27	1.9	0.8630328919
LuTeO3	Lu	Te	0	not balanced	not balanced	1.03	0.77	cubic	-1.294	1.305	0.001	15.096	0	4.226	4.226	4.226	90	90	90	0.346	0.5703703704	0.7938274242	5.4259	9.009	1.27	2.1	0.7938274242
LuThO3	Lu	Th	0	not balanced	not balanced	1.03	0.94	cubic	-2.682	1.206	0.008	18.873	0	4.553	4.553	4.553	90	90	90	1.859	0.6962962963	0.734897004	5.4259	6.08	1.27	1.3	0.734897004
LuTiO3	Lu	Ti	1	3	3	1.03	0.67	orthorhombic	-3.482	0.06	0.2	11.046	0	5.222	5.601	7.553	90	90	90	4.341	0.4962962963	0.8331258115	5.4259	6.82	1.27	1.54	0.8331258115
LuTlO3	Lu	Tl	0	3	3	1.03	0.89	orthorhombic	-2.3	0.149	0	13.621	1.053	5.447	5.792	8.636	90	90	90	0.315	0.6592592593	0.751300955	5.4259	6.108	1.27	1.62	0.751300955
LuTmO3	Lu	Tm	0	3	3	1.03	0.88	cubic	-2.919	1.027	0	14.578	1.025	4.177	4.177	4.177	90	90	90	0.782	0.6518518519	0.7546700176	5.4259	6.184	1.27	1.25	0.7546700176
LuUO3	Lu	U	0	3	3	1.03	1.03	cubic	-2.473	1.227	0.451	16.973	0	4.395	4.395	4.395	90	90	90	1.311	0.762962963	0.7071067812	5.4259	6.05	1.27	1.38	0.7071067812
LuVO3	Lu	V	0	3	3	1.03	0.64	cubic	-2.743	0.553	0.4	11.209	0	3.827	3.827	3.827	90	90	90	3.721	0.4740740741	0.8456854971	5.4259	6.74	1.27	1.63	0.8456854971
LuWO3	Lu	W	0	3	3	1.03	0.66	cubic	-2.068	0.96	0	12.337	0	3.951	3.951	3.951	90	90	90	0.59	0.4888888889	0.837270716	5.4259	7.98	1.27	2.36	0.837270716
LuYO3	Lu	Y	0	3	3	1.03	0.9	cubic	-2.729	1.156	0	15.313	0.868	4.246	4.246	4.246	90	90	90	-0.404	0.6666666667	0.7479618397	5.4259	6.38	1.27	1.22	0.7479618397
LuYbO3	Lu	Yb	0	3	3	1.03	0.87	cubic	-2.241	1.143	-0.159	13.552	0	4.077	4.077	4.077	90	90	90	-2.456	0.6444444444	0.7580694321	5.4259	6.254	1.27	-	0.7580694321
LuZnO3	Lu	Zn	0	not balanced	not balanced	1.03	0.74	cubic	-2.055	0.586	0	10.763	0	3.775	3.775	3.775	90	90	90	-0.648	0.5481481481	0.8052220762	5.4259	9.394	1.27	1.65	0.8052220762
LuZrO3	Lu	Zr	0	3	3	1.03	0.72	cubic	-2.834	0.791	0	13.993	0	4.121	4.121	4.121	90	90	90	3.882	0.5333333333	0.8130019996	5.4259	6.84	1.27	1.33	0.8130019996
MgAcO3	Mg	Ac	0	element not in BV	element not in BV	0.89	1.12	orthorhombic	-2.778	0.199	0.2	15.257	0.592	5.598	6.166	8.84	90	90	90	-	0.8296296296	0.6412628299	7.646	5.17	1.31	1.1	0.6412628299
MgAgO3	Mg	Ag	0	not balanced	not balanced	0.89	0.95	cubic	-0.491	0.812	-	12.494	0	3.968	3.968	3.968	90	90	90	-2.412	0.7037037037	0.6886605173	7.646	7.576	1.31	1.93	0.6886605173
MgAlO3	Mg	Al	0	not balanced	not balanced	0.89	0.54	orthorhombic	-2.611	0.247	-	8.956	0	5.029	5.273	6.754	90	90	90	-1.029	0.4	0.8380524814	7.646	5.986	1.31	1.61	0.8380524814
MgAsO3	Mg	As	0	not balanced	not balanced	0.89	0.52	cubic	-1.46	0.653	-	11.102	0	3.815	3.815	3.815	90	90	90	1.423	0.3851851852	0.8470156095	7.646	9.81	1.31	2.18	0.8470156095
MgAuO3	Mg	Au	0	element not in BV	element not in BV	0.89	0.93	cubic	-0.507	0.821	-	12.832	0	4.003	4.003	4.003	90	90	90	-1.62	0.6888888889	0.6947013991	7.646	9.225	1.31	2.54	0.6947013991
MgBO3	Mg	B	0	not balanced	not balanced	0.89	0.27	cubic	-1.546	1.046	-	7.318	0	3.32	3.32	3.32	90	90	90	-1.938	0.2	0.977727895	7.646	8.298	1.31	2.04	0.977727895
MgBaO3	Mg	Ba	0	not balanced	not balanced	0.89	1.35	orthorhombic	-2.189	0.261	-	15.988	2.388	6.136	6.627	7.863	90	90	90	-0.976	1	0.586636737	7.646	5.212	1.31	0.89	0.586636737
MgBeO3	Mg	Be	0	not balanced	not balanced	0.89	0.45	cubic	-1.631	0.751	-	8.068	0	3.43	3.43	3.43	90	90	90	-3.208	0.3333333333	0.8799551055	7.646	9.322	1.31	1.57	0.8799551055
MgBiO3	Mg	Bi	0	not balanced	not balanced	0.89	0.9	cubic	-1.143	0.814	-	15.302	0	4.245	4.245	4.245	90	90	90	0.423	0.6666666667	0.7039640844	7.646	7.289	1.31	2.02	0.7039640844
MgCaO3	Mg	Ca	0	not balanced	not balanced	0.89	1	cubic	-1.14	1.343	-	14.693	0	4.188	4.188	4.188	90	90	90	-5.014	0.7407407407	0.6740081659	7.646	6.113	1.31	1	0.6740081659
MgCdO3	Mg	Cd	0	not balanced	not balanced	0.89	0.95	cubic	-0.643	1.047	-	13.302	0	4.052	4.052	4.052	90	90	90	-3.396	0.7037037037	0.6886605173	7.646	8.993	1.31	1.69	0.6886605173
MgCeO3	Mg	Ce	0	2	4	0.89	0.87	orthorhombic	-2.711	0.236	0.2	14.417	0.613	5.674	5.946	8.548	90	90	90	-3.54	0.6444444444	0.7134771125	7.646	5.54	1.31	1.12	0.7134771125
MgCoO3	Mg	Co	0	2	4	0.89	0.53	cubic	-1.244	0.573	0.294	9.757	0	3.654	3.654	3.654	90	90	90	-	0.3925925926	0.8425102074	7.646	7.86	1.31	1.88	0.8425102074
MgCrO3	Mg	Cr	0	2	4	0.89	0.55	cubic	-1.937	0.564	0.399	10.386	0	3.731	3.731	3.731	90	90	90	0.439	0.4074074074	0.8336416789	7.646	6.766	1.31	1.66	0.8336416789
MgCsO3	Mg	Cs	0	not balanced	not balanced	0.89	1.67	cubic	0.051	1.871	-	17.518	0	4.441	4.441	4.441	90	90	90	-2.627	1.237037037	0.5244765529	7.646	3.894	1.31	0.79	0.5244765529
MgCuO3	Mg	Cu	0	not balanced	not balanced	0.89	0.68	cubic	-0.976	0.543	-	9.902	0	3.672	3.672	3.672	90	90	90	-1.789	0.5037037037	0.7802557586	7.646	7.726	1.31	1.9	0.7802557586
MgDyO3	Mg	Dy	0	not balanced	not balanced	0.89	0.99	cubic	-2.039	1.073	0.2	15.418	0	4.256	4.256	4.256	90	90	90	-2.681	0.7333333333	0.6768885427	7.646	5.94	1.31	1.22	0.6768885427
MgErO3	Mg	Er	0	not balanced	not balanced	0.89	0.89	cubic	-2.104	1.032	0.2	14.993	0	4.217	4.217	4.217	90	90	90	-2.566	0.6592592593	0.7071067812	7.646	6.101	1.31	1.24	0.7071067812
MgEuO3	Mg	Eu	0	not balanced	not balanced	0.89	1.06	orthorhombic	-2.413	0.141	0	12.876	2.525	5.899	6.062	7.202	90	90	90	-4.319	0.7851851852	0.6572278796	7.646	5.67	1.31	-	0.6572278796
MgFeO3	Mg	Fe	0	2	4	0.89	0.59	orthorhombic	-1.954	0.1	0.799	9.425	0	4.977	5.215	7.262	90	90	90	0.07	0.437037037	0.8164531906	7.646	7.87	1.31	1.83	0.8164531906
MgGaO3	Mg	Ga	0	not balanced	not balanced	0.89	0.62	cubic	-1.594	0.673	-	10.83	0	3.783	3.783	3.783	90	90	90	-2.133	0.4592592593	0.8040198933	7.646	5.999	1.31	1.81	0.8040198933
MgGdO3	Mg	Gd	0	not balanced	not balanced	0.89	0.94	cubic	-1.968	1.115	0.2	15.978	0	4.307	4.307	4.307	90	90	90	-2.812	0.6962962963	0.6916677685	7.646	6.15	1.31	1.2	0.6916677685
MgGeO3	Mg	Ge	0	2	4	0.89	0.53	cubic	-1.882	0.522	-	10.036	1.576	3.688	3.688	3.688	90	90	90	3.024	0.3925925926	0.8425102074	7.646	7.899	1.31	2.01	0.8425102074
MgHfO3	Mg	Hf	0	2	4	0.89	0.71	cubic	-2.878	0.604	0	13.227	1.009	4.044	4.044	4.044	90	90	90	3.554	0.5259259259	0.7688928106	7.646	6.65	1.31	1.3	0.7688928106
MgHgO3	Mg	Hg	0	not balanced	not balanced	0.89	1.11	cubic	-0.386	0.991	-	13.836	0	4.105	4.105	4.105	90	90	90	-2.924	0.8222222222	0.6438695894	7.646	10.437	1.31	2	0.6438695894
MgHoO3	Mg	Ho	0	not balanced	not balanced	0.89	0.9	cubic	-2.073	1.051	0.2	15.199	0	4.236	4.236	4.236	90	90	90	-2.614	0.6666666667	0.7039640844	7.646	6.018	1.31	1.23	0.7039640844
MgInO3	Mg	In	0	not balanced	not balanced	0.89	0.8	cubic	-1.187	0.922	-	13.515	0	4.073	4.073	4.073	90	90	90	-2.595	0.5925925926	0.7367065999	7.646	5.786	1.31	1.78	0.7367065999
MgIrO3	Mg	Ir	0	2	4	0.89	0.63	cubic	-1.017	0.8	0.193	11.844	0	3.898	3.898	3.898	90	90	90	-0.164	0.4666666667	0.7999591868	7.646	9.1	1.31	2.2	0.7999591868
MgKO3	Mg	K	0	not balanced	not balanced	0.89	1.38	cubic	0.264	2.092	-	14.586	0	4.178	4.178	4.178	90	90	90	-4.74	1.0222222222	0.5801901794	7.646	4.341	1.31	0.82	0.5801901794
MgLaO3	Mg	La	0	not balanced	not balanced	0.89	1.03	orthorhombic	-2.815	0.229	0.2	14.3	0.655	5.56	5.995	8.58	90	90	90	-3.153	0.762962963	0.6655122646	7.646	5.58	1.31	1.1	0.6655122646
MgLiO3	Mg	Li	0	not balanced	not balanced	0.89	0.76	cubic	-0.861	1.033	-	8.925	0	3.547	3.547	3.547	90	90	90	-4.988	0.562962963	0.7506726018	7.646	5.392	1.31	0.98	0.7506726018
MgLuO3	Mg	Lu	0	not balanced	not balanced	0.89	0.86	cubic	-2.202	0.966	0.199	14.42	0	4.162	4.162	4.162	90	90	90	-2.382	0.637037037	0.7167055158	7.646	5.4259	1.31	1.27	0.7167055158
Mg2O3	Mg	Mg	0	not balanced	not balanced	0.89	0.72	cubic	-1.465	0.909	-	10.992	0	3.802	3.802	3.802	90	90	90	-3.239	0.5333333333	0.7651783526	7.646	7.646	1.31	1.31	0.7651783526
MgMnO3	Mg	Mn	0	2	4	0.89	0.53	orthorhombic	-2.219	0.077	0.6	9.249	0.705	4.951	5.183	7.208	90	90	90	0.004	0.3925925926	0.8425102074	7.646	7.435	1.31	1.55	0.8425102074
MgMoO3	Mg	Mo	0	2	4	0.89	0.65	cubic	-1.924	0.597	0.001	11.972	0	3.912	3.912	3.912	90	90	90	3.429	0.4814814815	0.7919595949	7.646	7.099	1.31	2.16	0.7919595949
MgNaO3	Mg	Na	0	not balanced	not balanced	0.89	1.02	cubic	-0.208	1.597	-	12.396	0	3.957	3.957	3.957	90	90	90	-9.354	0.7555555556	0.6683203333	7.646	5.139	1.31	0.93	0.6683203333
MgNbO3	Mg	Nb	0	2	4	0.89	0.68	cubic	-2.323	0.529	0	12.767	0	3.997	3.997	3.997	90	90	90	4.379	0.5037037037	0.7802557586	7.646	6.88	1.31	1.6	0.7802557586
MgNdO3	Mg	Nd	0	not balanced	not balanced	0.89	0.98	orthorhombic	-2.762	0.289	0.2	13.928	0.68	5.633	5.854	8.447	90	90	90	-3.289	0.7259259259	0.6797936437	7.646	5.53	1.31	1.14	0.6797936437
MgNiO3	Mg	Ni	0	2	4	0.89	0.48	cubic	-1.102	0.59	0.001	9.771	0	3.656	3.656	3.656	90	90	90	-1.539	0.3555555556	0.8655296119	7.646	7.635	1.31	1.91	0.8655296119
MgNpO3	Mg	Np	0	element not in BV	element not in BV	0.89	0.86	orthorhombic	-3.18	0.225	0.6	13.121	2.588	5.597	5.647	8.303	90	90	90	1.747	0.637037037	0.7167055158	7.646	6.19	1.31	1.36	0.7167055158
MgOsO3	Mg	Os	0	element not in BV	element not in BV	0.89	0.57	cubic	-1.213	0.662	0.21	11.75	0	3.888	3.888	3.888	90	90	90	1.023	0.4222222222	0.8249579114	7.646	8.7	1.31	2.2	0.8249579114
MgPaO3	Mg	Pa	0	element not in BV	element not in BV	0.89	0.91	cubic	-2.381	0.657	0.009	16.741	0	4.374	4.374	4.374	90	90	90	4.613	0.6740740741	0.7008491991	7.646	5.89	1.31	1.5	0.7008491991
MgPbO3	Mg	Pb	0	2	4	0.89	0.78	cubic	-1.047	0.8	-	14.514	0	4.171	4.171	4.171	90	90	90	0.44	0.5777777778	0.7436240328	7.646	7.416	1.31	2.33	0.7436240328
MgPdO3	Mg	Pd	0	2	4	0.89	0.62	cubic	-0.798	0.658	-	11.828	0	3.896	3.896	3.896	90	90	90	-1.351	0.4592592593	0.8040198933	7.646	8.34	1.31	2.2	0.8040198933
MgPmO3	Mg	Pm	0	element not in BV	element not in BV	0.89	0.97	orthorhombic	-2.791	0.235	0.201	13.692	0.702	5.61	5.817	8.392	90	90	90	-3.15	0.7185185185	0.6827237887	7.646	5.554	1.31	-	0.6827237887
MgPrO3	Mg	Pr	0	2	4	0.89	0.85	orthorhombic	-2.739	0.236	0.2	14.145	0.821	5.647	5.893	8.5	90	90	90	-3.347	0.6296296296	0.7199632681	7.646	5.46	1.31	1.13	0.7199632681
MgPtO3	Mg	Pt	0	element not in BV	element not in BV	0.89	0.67	cubic	-0.805	0.818	0.06	12.166	0	3.933	3.933	3.933	90	90	90	-1.306	0.4962962963	0.7841184108	7.646	9	1.31	2.28	0.7841184108
MgPuO3	Mg	Pu	0	element not in BV	element not in BV	0.89	0.83	orthorhombic	-3.087	0.061	0.8	12.91	1.564	5.567	5.617	8.258	90	90	90	1.122	0.6148148148	0.7265684357	7.646	6.06	1.31	1.28	0.7265684357
MgRbO3	Mg	Rb	0	not balanced	not balanced	0.89	1.52	cubic	0.246	2.061	-	15.38	0	4.252	4.252	4.252	90	90	90	-3.974	1.1259259259	0.5518882195	7.646	4.177	1.31	0.82	0.5518882195
MgReO3	Mg	Re	0	2	4	0.89	0.63	cubic	-1.558	0.645	0	11.844	0	3.898	3.898	3.898	90	90	90	1.669	0.4666666667	0.7999591868	7.646	7.88	1.31	1.9	0.7999591868
MgRhO3	Mg	Rh	0	2	4	0.89	0.6	cubic	-1.067	0.734	0.26	11.64	0	3.875	3.875	3.875	90	90	90	-0.243	0.4444444444	0.8122662512	7.646	7.46	1.31	2.28	0.8122662512
MgRuO3	Mg	Ru	0	2	4	0.89	0.62	cubic	-1.29	0.648	0.395	11.615	0	3.873	3.873	3.873	90	90	90	1.013	0.4592592593	0.8040198933	7.646	7.37	1.31	2.2	0.8040198933
MgSbO3	Mg	Sb	0	2	4	0.89	0.68	cubic	-1.478	0.742	-	13.339	0	4.055	4.055	4.055	90	90	90	1.878	0.5037037037	0.7802557586	7.646	8.641	1.31	2.05	0.7802557586
MgScO3	Mg	Sc	0	not balanced	not balanced	0.89	0.75	cubic	-2.279	0.812	0.001	12.847	0	4.005	4.005	4.005	90	90	90	-2.243	0.5555555556	0.7542472333	7.646	6.54	1.31	1.36	0.7542472333
MgSiO3	Mg	Si	0	2	4	0.89	0.4	orthorhombic	-2.869	0.208	-	8.157	5.946	4.783	4.936	6.91	90	90	90	5.267	0.2962962963	0.9050966799	7.646	8.151	1.31	1.9	0.9050966799
MgSmO3	Mg	Sm	0	not balanced	not balanced	0.89	0.96	orthorhombic	-2.805	0.232	0.201	13.55	0.726	5.593	5.79	8.368	90	90	90	-3.053	0.7111111111	0.685679303	7.646	5.64	1.31	1.17	0.685679303
MgSnO3	Mg	Sn	0	2	4	0.89	0.69	cubic	-1.725	0.625	-	12.762	1.143	3.996	3.996	3.996	90	90	90	2.673	0.5111111111	0.7764309754	7.646	7.344	1.31	1.96	0.7764309754
MgSrO3	Mg	Sr	0	not balanced	not balanced	0.89	1.18	cubic	-0.864	1.61	-	16.705	0	4.371	4.371	4.371	90	90	90	-6.291	0.8740740741	0.6260550158	7.646	5.695	1.31	0.95	0.6260550158
MgTaO3	Mg	Ta	0	2	4	0.89	0.68	cubic	-2.49	0.505	0	12.58	0	3.977	3.977	3.977	90	90	90	4.98	0.5037037037	0.7802557586	7.646	7.89	1.31	1.5	0.7802557586
MgTbO3	Mg	Tb	0	2	4	0.89	0.76	cubic	-1.874	1.094	0.2	15.697	0	4.282	4.282	4.282	90	90	90	-2.742	0.562962963	0.7506726018	7.646	5.86	1.31	-	0.7506726018
MgTcO3	Mg	Tc	0	element not in BV	element not in BV	0.89	0.6	cubic	-1.598	0.6	0.002	11.617	0	3.873	3.873	3.873	90	90	90	1.992	0.4444444444	0.8122662512	7.646	7.28	1.31	1.9	0.8122662512
MgTeO3	Mg	Te	0	2	4	0.89	0.97	cubic	-1.178	0.833	-	14.315	0	4.152	4.152	4.152	90	90	90	1.481	0.7185185185	0.6827237887	7.646	9.009	1.31	2.1	0.6827237887
MgThO3	Mg	Th	0	2	4	0.89	0.94	cubic	-2.537	1.184	-0.001	18.682	0	4.537	4.537	4.537	90	90	90	2.296	0.6962962963	0.6916677685	7.646	6.08	1.31	1.3	0.6916677685
MgTiO3	Mg	Ti	0	2	4	0.89	0.61	orthorhombic	-3.094	0.094	0	9.849	2.296	5.044	5.28	7.396	90	90	90	3.878	0.4518518519	0.8081220356	7.646	6.82	1.31	1.54	0.8081220356
MgTlO3	Mg	Tl	0	not balanced	not balanced	0.89	1.2	cubic	-0.655	1.001	-	14.323	0	4.153	4.153	4.153	90	90	90	-2.748	0.8888888889	0.6211447803	7.646	6.108	1.31	1.62	0.6211447803
MgTmO3	Mg	Tm	0	not balanced	not balanced	0.89	0.96	cubic	-2.147	1.006	0.2	14.775	0	4.196	4.196	4.196	90	90	90	-2.488	0.7111111111	0.685679303	7.646	6.184	1.31	1.25	0.685679303
MgUO3	Mg	U	0	2	4	0.89	0.89	orthorhombic	-3.256	0.214	0.4	13.324	2.986	5.635	5.645	8.377	90	90	90	3.749	0.6592592593	0.7071067812	7.646	6.05	1.31	1.38	0.7071067812
MgVO3	Mg	V	0	2	4	0.89	0.58	cubic	-2.236	0.501	0.201	10.566	0	3.752	3.752	3.752	90	90	90	2.49	0.4296296296	0.8206835181	7.646	6.74	1.31	1.63	0.8206835181
MgWO3	Mg	W	0	2	4	0.89	0.66	cubic	-1.951	0.604	0.001	12.082	0	3.924	3.924	3.924	90	90	90	3.564	0.4888888889	0.7880194974	7.646	7.98	1.31	2.36	0.7880194974
MgYO3	Mg	Y	0	not balanced	not balanced	0.89	0.9	cubic	-2.002	1.09	0.2	15.597	0	4.272	4.272	4.272	90	90	90	-2.831	0.6666666667	0.7039640844	7.646	6.38	1.31	1.22	0.7039640844
MgYbO3	Mg	Yb	0	not balanced	not balanced	0.89	0.95	cubic	-1.388	1.211	-	13.733	0	4.095	4.095	4.095	90	90	90	-4.027	0.7037037037	0.6886605173	7.646	6.254	1.31	-	0.6886605173
MgZnO3	Mg	Zn	0	not balanced	not balanced	0.89	0.74	cubic	-1.062	0.793	-	10.766	0	3.776	3.776	3.776	90	90	90	-2.748	0.5481481481	0.7578560717	7.646	9.394	1.31	1.65	0.7578560717
MgZrO3	Mg	Zr	0	2	4	0.89	0.72	cubic	-2.676	0.682	0	13.812	0.843	4.103	4.103	4.103	90	90	90	2.605	0.5333333333	0.7651783526	7.646	6.84	1.31	1.33	0.7651783526
MnAcO3	Mn	Ac	0	element not in BV	element not in BV	0.96	1.12	orthorhombic	-2.604	0.314	0.8	15.237	0.299	5.902	5.987	8.625	90	90	90	-3.019	0.8296296296	0.6613022933	7.435	5.17	1.55	1.1	0.6613022933
MnAgO3	Mn	Ag	0	not balanced	not balanced	0.96	0.95	orthorhombic	-0.968	0.195	0.751	11.336	0	4.904	5.237	8.829	90	90	90	-1.753	0.7037037037	0.7101811585	7.435	7.576	1.55	1.93	0.7101811585
MnAlO3	Mn	Al	0	3	3	0.65	0.54	orthorhombic	-2.509	0.132	0.8	8.943	0	4.793	5.08	7.347	90	90	90	-0.538	0.4	0.7482611441	7.435	5.986	1.55	1.61	0.7482611441
MnAsO3	Mn	As	0	3	3	0.65	0.58	orthorhombic	-1.546	0.218	0.982	10.631	0	5.204	5.403	7.562	90	90	90	1.474	0.4296296296	0.7327531411	7.435	9.81	1.55	2.18	0.7327531411
MnAuO3	Mn	Au	0	element not in BV	element not in BV	0.96	0.93	cubic	-0.323	0.827	0.995	12.912	0	4.012	4.012	4.012	90	90	90	-1.445	0.6888888889	0.7164108178	7.435	9.225	1.55	2.54	0.7164108178
MnBO3	Mn	B	0	3	3	0.65	0.27	cubic	-1.274	1.047	0.8	7.598	0	3.362	3.362	3.362	90	90	90	-1.322	0.2	0.8729713348	7.435	8.298	1.55	2.04	0.8729713348
MnBaO3	Mn	Ba	0	not balanced	not balanced	0.96	1.35	orthorhombic	-2.124	0.256	0.6	16.689	0.628	5.643	6.015	9.832	90	90	90	-6.269	1	0.604969135	7.435	5.212	1.55	0.89	0.604969135
MnBeO3	Mn	Be	0	not balanced	not balanced	0.96	0.45	cubic	-1.468	0.769	0.6	8.302	0	3.462	3.462	3.462	90	90	90	-2.999	0.3333333333	0.9074537025	7.435	9.322	1.55	1.57	0.9074537025
MnBiO3	Mn	Bi	0	1	5	0.96	0.76	orthorhombic	-1.552	0.199	0.897	13.326	0	5.652	5.73	8.23	90	90	90	0.414	0.562962963	0.7741311206	7.435	7.289	1.55	2.02	0.7741311206
MnCaO3	Mn	Ca	0	not balanced	not balanced	0.96	1	rhombohedral	-2.18	0.263	0.6	13.723	1.528	6.016	6.016	6.016	55.3	55.3	55.3	-	0.7407407407	0.6950709211	7.435	6.113	1.55	1	0.6950709211
MnCdO3	Mn	Cd	0	not balanced	not balanced	0.96	0.95	orthorhombic	-1.287	0.328	0.6	12.1	0	5.332	5.436	8.349	90	90	90	-3.757	0.7037037037	0.7101811585	7.435	8.993	1.55	1.69	0.7101811585
MnCeO3	Mn	Ce	0	2	4	0.96	0.87	orthorhombic	-2.529	0.319	0.8	14.238	0.315	5.784	5.808	8.475	90	90	90	-3.48	0.6444444444	0.7357732723	7.435	5.54	1.55	1.12	0.7357732723
MnCoO3	Mn	Co	0	2	4	0.96	0.53	cubic	-1.044	0.605	0.688	10.015	0	3.686	3.686	3.686	90	90	90	-0.239	0.3925925926	0.8688386514	7.435	7.86	1.55	1.88	0.8688386514
MnCrO3	Mn	Cr	0	2	4	0.96	0.55	cubic	-1.739	0.511	1.4	10.557	0	3.751	3.751	3.751	90	90	90	0.722	0.4074074074	0.8596929813	7.435	6.766	1.55	1.66	0.8596929813
MnCsO3	Mn	Cs	0	not balanced	not balanced	0.96	1.67	-	-	-	-	-	-	-	-	1.237037037	0.5408664452	7.435	3.894	1.55	0.79	0.5408664452
MnCuO3	Mn	Cu	0	3	3	0.65	0.54	cubic	-0.764	0.628	0.883	10.094	0	3.696	3.696	3.696	90	90	90	-1.889	0.4	0.7482611441	7.435	7.726	1.55	1.9	0.7482611441
MnDyO3	Mn	Dy	0	not balanced	not balanced	0.96	0.99	cubic	-1.85	1.135	0.96	15.447	0	4.259	4.259	4.259	90	90	90	-2.742	0.7333333333	0.6980413096	7.435	5.94	1.55	1.22	0.6980413096
MnErO3	Mn	Er	0	not balanced	not balanced	0.96	0.89	cubic	-1.928	1.079	1.195	15.035	0	4.22	4.22	4.22	90	90	90	-2.457	0.6592592593	0.7292038681	7.435	6.101	1.55	1.24	0.7292038681
MnEuO3	Mn	Eu	0	not balanced	not balanced	0.96	1.06	rhombohedral	-2.303	0.312	0.6	14.615	1.5	6.143	6.143	6.143	55.3	55.3	55.3	-4.666	0.7851851852	0.6777662508	7.435	5.67	1.55	-	0.6777662508
MnFeO3	Mn	Fe	0	2	4	0.96	0.59	orthorhombic	-1.693	0.14	1.8	9.927	0	4.934	5.243	7.676	90	90	90	0.308	0.437037037	0.8419673529	7.435	7.87	1.55	1.83	0.8419673529
MnGaO3	Mn	Ga	0	not balanced	not balanced	0.96	0.62	cubic	-1.405	0.654	0.8	10.942	0	3.796	3.796	3.796	90	90	90	-1.675	0.4592592593	0.829145515	7.435	5.999	1.55	1.81	0.829145515
MnGdO3	Mn	Gd	0	not balanced	not balanced	0.96	0.94	orthorhombic	-2.667	0.279	0.8	12.844	0.346	5.661	5.68	7.989	90	90	90	-2.85	0.6962962963	0.7132823863	7.435	6.15	1.55	1.2	0.7132823863
MnGeO3	Mn	Ge	0	2	4	0.96	0.53	orthorhombic	-1.941	0.085	1	9.776	1.382	5.09	5.237	7.334	90	90	90	3.174	0.3925925926	0.8688386514	7.435	7.899	1.55	2.01	0.8688386514
MnHfO3	Mn	Hf	0	2	4	0.96	0.71	orthorhombic	-3.093	0.026	1	11.554	3.348	5.331	5.551	7.809	90	90	90	3.919	0.5259259259	0.7929207109	7.435	6.65	1.55	1.3	0.7929207109
MnHgO3	Mn	Hg	0	not balanced	not balanced	0.96	1.11	orthorhombic	-0.939	0.293	0.744	12.283	0	5.098	5.361	8.988	90	90	90	-1.97	0.8222222222	0.663990514	7.435	10.437	1.55	2	0.663990514
MnHoO3	Mn	Ho	0	not balanced	not balanced	0.96	0.9	cubic	-1.883	1.113	0.974	15.22	0	4.238	4.238	4.238	90	90	90	-2.667	0.6666666667	0.725962962	7.435	6.018	1.55	1.23	0.725962962
MnInO3	Mn	In	0	not balanced	not balanced	0.96	0.8	cubic	-1.008	0.933	0.898	13.61	0	4.083	4.083	4.083	90	90	90	-2.326	0.5925925926	0.7597286812	7.435	5.786	1.55	1.78	0.7597286812
MnIrO3	Mn	Ir	0	2	4	0.96	0.63	cubic	-0.83	0.669	1.207	11.909	0	3.905	3.905	3.905	90	90	90	0.114	0.4666666667	0.8249579114	7.435	9.1	1.55	2.2	0.8249579114
MnKO3	Mn	K	0	not balanced	not balanced	0.96	1.38	orthorhombic	-1.543	0.118	0.4	14.955	0.977	4.945	5.6	10.8	90	90	90	-5.171	1.0222222222	0.5983211225	7.435	4.341	1.55	0.82	0.5983211225
MnLaO3	Mn	La	0	not balanced	not balanced	0.96	1.03	orthorhombic	-2.639	0.293	0.8	14.125	0.268	5.791	5.842	8.351	90	90	90	-3.007	0.762962963	0.6863095229	7.435	5.58	1.55	1.1	0.6863095229
MnLiO3	Mn	Li	0	not balanced	not balanced	0.96	0.76	cubic	-0.788	1.036	0.399	9.124	0	3.573	3.573	3.573	90	90	90	-4.252	0.562962963	0.7741311206	7.435	5.392	1.55	0.98	0.7741311206
MnLuO3	Mn	Lu	0	not balanced	not balanced	0.96	0.86	cubic	-2.027	1.007	0.799	14.489	0	4.169	4.169	4.169	90	90	90	-2.197	0.637037037	0.7391025631	7.435	5.4259	1.55	1.27	0.7391025631
MnMgO3	Mn	Mg	0	not balanced	not balanced	0.96	0.72	cubic	-1.349	0.947	0.6	11.13	0	3.818	3.818	3.818	90	90	90	-3.251	0.5333333333	0.7890901761	7.435	7.646	1.55	1.31	0.7890901761
Mn2O3	Mn	Mn	0	not balanced	not balanced	0.96	0.62	cubic	-1.578	0.439	1.627	10.335	0	3.725	3.725	3.725	90	90	90	0.319	0.4592592593	0.829145515	7.435	7.435	1.55	1.55	0.829145515
MnMoO3	Mn	Mo	0	2	4	0.96	0.65	orthorhombic	-1.971	0.193	1.167	10.964	0	5.288	5.43	7.637	90	90	90	3.603	0.4814814815	0.8167083323	7.435	7.099	1.55	2.16	0.8167083323
MnNaO3	Mn	Na	0	not balanced	not balanced	0.96	1.02	orthorhombic	-1.473	0.259	0.4	12.273	0.729	5.121	5.153	9.301	90	90	90	-3.164	0.7555555556	0.6892053437	7.435	5.139	1.55	0.93	0.6892053437
MnNbO3	Mn	Nb	0	2	4	0.96	0.68	orthorhombic	-2.381	0.127	1.043	11.366	0	5.311	5.556	7.705	90	90	90	4.424	0.5037037037	0.804638751	7.435	6.88	1.55	1.6	0.804638751
MnNdO3	Mn	Nd	0	not balanced	not balanced	0.96	0.98	orthorhombic	-2.579	0.307	0.8	13.679	0.345	5.754	5.799	8.2	90	90	90	-3.216	0.7259259259	0.7010371951	7.435	5.53	1.55	1.14	0.7010371951
MnNiO3	Mn	Ni	0	2	4	0.96	0.48	cubic	-0.893	0.703	1	9.953	0	3.678	3.678	3.678	90	90	90	-1.57	0.3555555556	0.8925774123	7.435	7.635	1.55	1.91	0.8925774123
MnNpO3	Mn	Np	0	element not in BV	element not in BV	0.96	0.86	cubic	-2.162	0.879	1.577	16.315	0	4.337	4.337	4.337	90	90	90	2.376	0.637037037	0.7391025631	7.435	6.19	1.55	1.36	0.7391025631
MnOsO3	Mn	Os	0	element not in BV	element not in BV	0.96	0.57	cubic	-1.029	0.519	1.224	11.806	0	3.894	3.894	3.894	90	90	90	1.279	0.4222222222	0.8507378461	7.435	8.7	1.55	2.2	0.8507378461
MnPaO3	Mn	Pa	0	element not in BV	element not in BV	0.96	0.91	rhombohedral	-2.66	0.014	1.2	14.951	1.705	6.063	6.063	6.063	57.8	57.8	57.8	4.966	0.6740740741	0.7227507365	7.435	5.89	1.55	1.5	0.7227507365
MnPbO3	Mn	Pb	0	2	4	0.96	0.78	orthorhombic	-1.476	0.15	0.998	12.685	0	5.532	5.661	8.101	90	90	90	0.121	0.5777777778	0.7668622838	7.435	7.416	1.55	2.33	0.7668622838
MnPdO3	Mn	Pd	0	2	4	0.96	0.62	cubic	-0.613	0.697	0.907	11.927	0	3.907	3.907	3.907	90	90	90	-1.086	0.4592592593	0.829145515	7.435	8.34	1.55	2.2	0.829145515
MnPmO3	Mn	Pm	0	element not in BV	element not in BV	0.96	0.97	orthorhombic	-2.604	0.301	0.8	13.426	0.357	5.688	5.724	8.248	90	90	90	-3.111	0.7185185185	0.7040589071	7.435	5.554	1.55	-	0.7040589071
MnPrO3	Mn	Pr	0	2	4	0.96	0.85	orthorhombic	-2.555	0.315	0.8	13.935	0.333	5.744	5.779	8.396	90	90	90	-3.338	0.6296296296	0.7424621202	7.435	5.46	1.55	1.13	0.7424621202
MnPtO3	Mn	Pt	0	element not in BV	element not in BV	0.96	0.67	cubic	-0.617	0.766	0.944	12.217	0	3.938	3.938	3.938	90	90	90	-1.147	0.4962962963	0.8086221112	7.435	9	1.55	2.28	0.8086221112
MnPuO3	Mn	Pu	0	element not in BV	element not in BV	0.96	0.83	orthorhombic	-2.802	0.086	1.8	13.402	1.643	5.625	5.739	8.303	90	90	90	1.11	0.6148148148	0.7492736993	7.435	6.06	1.55	1.28	0.7492736993
MnRbO3	Mn	Rb	0	not balanced	not balanced	0.96	1.52	cubic	0.428	2.166	0.996	15.271	0	4.242	4.242	4.242	90	90	90	-3.963	1.1259259259	0.5691347263	7.435	4.177	1.55	0.82	0.5691347263
MnReO3	Mn	Re	0	2	4	0.96	0.63	orthorhombic	-1.65	0.19	1.15	10.846	0	5.294	5.381	7.614	90	90	90	1.851	0.4666666667	0.8249579114	7.435	7.88	1.55	1.9	0.8249579114
MnRhO3	Mn	Rh	0	2	4	0.96	0.6	cubic	-0.875	0.614	1.264	11.726	0	3.885	3.885	3.885	90	90	90	0.048	0.4444444444	0.8376495716	7.435	7.46	1.55	2.28	0.8376495716
MnRuO3	Mn	Ru	0	2	4	0.96	0.62	orthorhombic	-1.529	0.072	0.605	10.435	0	5.218	5.328	7.506	90	90	90	1.401	0.4592592593	0.829145515	7.435	7.37	1.55	2.2	0.829145515
MnSbO3	Mn	Sb	0	1	5	0.96	0.6	cubic	-1.301	0.554	1.055	13.412	0	4.063	4.063	4.063	90	90	90	1.874	0.4444444444	0.8376495716	7.435	8.641	1.55	2.05	0.8376495716
MnScO3	Mn	Sc	0	not balanced	not balanced	0.96	0.75	cubic	-2.108	0.805	0.798	12.927	0	4.013	4.013	4.013	90	90	90	-1.879	0.5555555556	0.7778174593	7.435	6.54	1.55	1.36	0.7778174593
MnSiO3	Mn	Si	0	2	4	0.96	0.4	orthorhombic	-2.487	0.227	1	8.709	3.851	4.928	5.026	7.033	90	90	90	5.482	0.2962962963	0.9333809512	7.435	8.151	1.55	1.9	0.9333809512
MnSmO3	Mn	Sm	0	not balanced	not balanced	0.96	0.96	orthorhombic	-2.618	0.296	0.8	13.265	0	5.669	5.706	8.202	90	90	90	-3.085	0.7111111111	0.7071067812	7.435	5.64	1.55	1.17	0.7071067812
MnSnO3	Mn	Sn	0	2	4	0.96	0.69	orthorhombic	-1.984	0.042	1	11.639	0.851	5.368	5.544	7.823	90	90	90	2.711	0.5111111111	0.8006944434	7.435	7.344	1.55	1.96	0.8006944434
MnSrO3	Mn	Sr	0	not balanced	not balanced	0.96	1.18	orthorhombic	-2.149	0.26	0.6	14.854	0.604	5.631	5.697	9.261	90	90	90	-5.9	0.8740740741	0.645619235	7.435	5.695	1.55	0.95	0.645619235
MnTaO3	Mn	Ta	0	2	4	0.96	0.68	orthorhombic	-2.49	0.18	0.8	11.181	0	5.262	5.59	7.602	90	90	90	4.948	0.5037037037	0.804638751	7.435	7.89	1.55	1.5	0.804638751
MnTbO3	Mn	Tb	0	2	4	0.96	0.76	orthorhombic	-2.552	0.272	0.8	12.685	0.245	5.646	5.656	7.944	90	90	90	-2.675	0.562962963	0.7741311206	7.435	5.86	1.55	-	0.7741311206
MnTcO3	Mn	Tc	0	element not in BV	element not in BV	0.96	0.6	orthorhombic	-1.722	0.113	1.172	10.646	0	5.222	5.395	7.557	90	90	90	2.216	0.4444444444	0.8376495716	7.435	7.28	1.55	1.9	0.8376495716
MnTeO3	Mn	Te	0	2	4	0.96	0.97	cubic	-1.004	0.681	1.043	14.324	0	4.153	4.153	4.153	90	90	90	1.654	0.7185185185	0.7040589071	7.435	9.009	1.55	2.1	0.7040589071
MnThO3	Mn	Th	0	2	4	0.96	0.94	cubic	-2.368	0.989	1.008	18.631	0	4.533	4.533	4.533	90	90	90	2.387	0.6962962963	0.7132823863	7.435	6.08	1.55	1.3	0.7132823863
MnTiO3	Mn	Ti	0	2	4	0.96	0.61	orthorhombic	-2.777	0.06	1	10.264	1.398	5.132	5.357	7.467	90	90	90	3.891	0.4518518519	0.8333758493	7.435	6.82	1.55	1.54	0.8333758493
MnTlO3	Mn	Tl	0	not balanced	not balanced	0.96	1.2	rhombohedral	-1.381	0.096	0.8	12.794	0	6.043	7.236	7.248	55.2	30	55.3	-2.514	0.8888888889	0.6405555547	7.435	6.108	1.55	1.62	0.6405555547
MnTmO3	Mn	Tm	0	not balanced	not balanced	0.96	0.96	cubic	-1.972	1.052	0.798	14.829	0	4.201	4.201	4.201	90	90	90	-2.333	0.7111111111	0.7071067812	7.435	6.184	1.55	1.25	0.7071067812
MnUO3	Mn	U	0	2	4	0.96	0.89	cubic	-2.377	0.729	1.278	16.208	0	4.327	4.327	4.327	90	90	90	3.612	0.6592592593	0.7292038681	7.435	6.05	1.55	1.38	0.7292038681
MnVO3	Mn	V	0	2	4	0.96	0.58	orthorhombic	-2.33	0.052	1.2	10.068	0	5.132	5.275	7.438	90	90	90	2.704	0.4296296296	0.846329878	7.435	6.74	1.55	1.63	0.846329878
MnWO3	Mn	W	0	2	4	0.96	0.66	rhombohedral	-1.946	0.263	0.947	10.985	0	5.241	5.241	5.241	63.6	63.6	63.6	3.688	0.4888888889	0.8126451067	7.435	7.98	1.55	2.36	0.8126451067
MnYO3	Mn	Y	0	not balanced	not balanced	0.96	0.9	cubic	-1.828	1.132	0.8	15.647	0	4.277	4.277	4.277	90	90	90	-2.709	0.6666666667	0.725962962	7.435	6.38	1.55	1.22	0.725962962
MnYbO3	Mn	Yb	0	not balanced	not balanced	0.96	0.95	rhombohedral	-2.293	0.317	0.6	13.057	1.473	5.875	5.875	5.875	56.1	56.1	56.1	-4.328	0.7037037037	0.7101811585	7.435	6.254	1.55	-	0.7101811585
MnZnO3	Mn	Zn	0	not balanced	not balanced	0.96	0.74	cubic	-0.867	0.843	0.844	10.931	0	3.795	3.795	3.795	90	90	90	-2.793	0.5481481481	0.7815390739	7.435	9.394	1.55	1.65	0.7815390739
MnZrO3	Mn	Zr	0	2	4	0.96	0.72	orthorhombic	-2.943	0.052	1	11.9	3.057	5.383	5.594	7.903	90	90	90	2.972	0.5333333333	0.7890901761	7.435	6.84	1.55	1.33	0.7890901761
MoAcO3	Mo	Ac	0	element not in BV	element not in BV	0.73	1.12	rhombohedral	-2.403	0.356	0.2	16.382	0	5.917	5.917	5.917	65.4	65.4	65.4	-8.478	0.8296296296	0.5954583421	7.099	5.17	2.16	1.1	0.5954583421
MoAgO3	Mo	Ag	0	3	3	0.69	0.75	orthorhombic	-1.368	0.362	0.002	13.694	0	5.563	5.64	8.729	90	90	90	-9.289	0.5555555556	0.6869037303	7.099	7.576	2.16	1.93	0.6869037303
MoAlO3	Mo	Al	0	3	3	0.69	0.54	cubic	-1.718	0.884	0.599	9.692	0	3.646	3.646	3.646	90	90	90	1.533	0.4	0.763226367	7.099	5.986	2.16	1.61	0.763226367
MoAsO3	Mo	As	0	3	3	0.69	0.58	cubic	-0.399	1.375	0.793	11.693	0	3.881	3.881	3.881	90	90	90	-0.346	0.4296296296	0.7474082039	7.099	9.81	2.16	2.18	0.7474082039
MoAuO3	Mo	Au	0	element not in BV	element not in BV	0.73	0.93	cubic	0.418	2.149	0.688	13.289	0	4.05	4.05	4.05	90	90	90	-8.504	0.6888888889	0.6450798706	7.099	9.225	2.16	2.54	0.6450798706
MoBO3	Mo	B	0	3	3	0.69	0.27	cubic	-0.828	1.453	0.535	7.826	0	3.395	3.395	3.395	90	90	90	1.516	0.2	0.8904307615	7.099	8.298	2.16	2.04	0.8904307615
MoBaO3	Mo	Ba	0	4	2	0.65	1.35	rhombohedral	-2.311	0.278	0	18.697	0.788	6.254	6.254	6.254	63.7	63.7	63.7	-14.618	1	0.5237828009	7.099	5.212	2.16	0.89	0.5237828009
MoBeO3	Mo	Be	0	4	2	0.65	0.45	cubic	-1.384	1.096	0.349	7.928	0	3.41	3.41	3.41	90	90	90	-0.936	0.3333333333	0.7856742013	7.099	9.322	2.16	1.57	0.7856742013
MoBiO3	Mo	Bi	0	3	3	0.69	1.03	cubic	-0.179	1.633	0.863	15.295	0	4.245	4.245	4.245	90	90	90	-6.762	0.762962963	0.6060915267	7.099	7.289	2.16	2.02	0.6060915267
MoCaO3	Mo	Ca	0	4	2	0.65	1	orthorhombic	-2.31	0.344	0.399	13.22	0	5.553	5.802	8.206	90	90	90	-10.717	0.7407407407	0.6017930053	7.099	6.113	2.16	1	0.6017930053
MoCdO3	Mo	Cd	0	4	2	0.65	0.95	orthorhombic	-1.43	0.393	0.4	12.721	0	5.578	5.698	8.005	90	90	90	-9.669	0.7037037037	0.6148754619	7.099	8.993	2.16	1.69	0.6148754619
MoCeO3	Mo	Ce	0	3	3	0.69	1.01	rhombohedral	-2.319	0.441	0.2	15.288	0	5.754	5.754	5.754	66.2	66.2	66.2	-8.761	0.7481481481	0.6112278956	7.099	5.54	2.16	1.12	0.6112278956
MoCoO3	Mo	Co	0	3	3	0.69	0.61	cubic	-0.555	1.258	0.59	9.791	0	3.658	3.658	3.658	90	90	90	-0.95	0.4518518519	0.7359682825	7.099	7.86	2.16	1.88	0.7359682825
MoCrO3	Mo	Cr	0	3	3	0.69	0.62	cubic	-1.128	1.082	1.2	10.906	0	3.792	3.792	3.792	90	90	90	-0.144	0.4592592593	0.7322324029	7.099	6.766	2.16	1.66	0.7322324029
MoCsO3	Mo	Cs	0	not balanced	not balanced	0.73	1.67	orthorhombic	-2.114	0.066	0.02	20.73	0	5.56	6.549	11.387	90	90	90	-	1.237037037	0.487013942	7.099	3.894	2.16	0.79	0.487013942
MoCuO3	Mo	Cu	0	3	3	0.69	0.54	orthorhombic	-1.422	0.312	0.186	10.635	0	5.221	5.254	7.754	90	90	90	-3.836	0.4	0.763226367	7.099	7.726	2.16	1.9	0.763226367
MoDyO3	Mo	Dy	0	4	2	0.65	1.07	cubic	-1.191	1.704	0.599	15.572	0	4.27	4.27	4.27	90	90	90	-5.636	0.7925925926	0.5843857696	7.099	5.94	2.16	1.22	0.5843857696
MoErO3	Mo	Er	0	3	3	0.69	0.89	cubic	-1.279	1.639	0.599	15.076	0	4.224	4.224	4.224	90	90	90	-5.746	0.6592592593	0.6439722472	7.099	6.101	2.16	1.24	0.6439722472
MoEuO3	Mo	Eu	0	3	3	0.69	0.95	orthorhombic	-2.442	0.373	0.188	13.797	0	5.43	6.124	8.298	90	90	90	-12.294	0.7037037037	0.6271729711	7.099	5.67	2.16	-	0.6271729711
MoFeO3	Mo	Fe	0	4	2	0.65	0.78	cubic	-0.677	1.263	1.6	10.904	0	3.792	3.792	3.792	90	90	90	-2.265	0.5777777778	0.6639500293	7.099	7.87	2.16	1.83	0.6639500293
MoGaO3	Mo	Ga	0	3	3	0.69	0.62	cubic	-0.918	1.105	0.6	10.7	0	3.768	3.768	3.768	90	90	90	-1.156	0.4592592593	0.7322324029	7.099	5.999	2.16	1.81	0.7322324029
MoGdO3	Mo	Gd	0	3	3	0.69	0.94	cubic	-1.095	1.785	0.604	16.124	0	4.32	4.32	4.32	90	90	90	-6.964	0.6962962963	0.6299117177	7.099	6.15	2.16	1.2	0.6299117177
MoGeO3	Mo	Ge	0	not balanced	not balanced	0.73	0.63	cubic	-0.788	1.072	0.78	10.769	0	3.776	3.776	3.776	90	90	90	1.353	0.4666666667	0.7428192449	7.099	7.899	2.16	2.01	0.7428192449
MoHfO3	Mo	Hf	0	3	3	0.69	0.71	cubic	-1.894	1.056	0.8	13.424	0	4.064	4.064	4.064	90	90	90	0.47	0.5259259259	0.7002416668	7.099	6.65	2.16	1.3	0.7002416668
MoHgO3	Mo	Hg	0	4	2	0.65	1.02	cubic	0.539	2.269	0.695	14.256	0	4.146	4.146	4.146	90	90	90	-10.695	0.7555555556	0.5967145833	7.099	10.437	2.16	2	0.5967145833
MoHoO3	Mo	Ho	0	4	2	0.65	0.9	cubic	-1.236	1.67	0.598	15.318	0	4.247	4.247	4.247	90	90	90	-6.047	0.6666666667	0.6285393611	7.099	6.018	2.16	1.23	0.6285393611
MoInO3	Mo	In	0	3	3	0.69	0.8	rhombohedral	-1.338	0.57	0.582	13.082	0	5.705	5.705	5.705	59.8	59.8	59.8	-5.376	0.5925925926	0.6709292249	7.099	5.786	2.16	1.78	0.6709292249
MoIrO3	Mo	Ir	0	3	3	0.69	0.68	cubic	-0.073	1.658	0.578	12.069	0	3.922	3.922	3.922	90	90	90	-2.497	0.5037037037	0.7105900658	7.099	9.1	2.16	2.2	0.7105900658
MoKO3	Mo	K	0	not balanced	not balanced	0.73	1.38	orthorhombic	-2.074	0.205	0.018	17.23	0	5.423	6.188	10.268	90	90	90	-19.535	1.0222222222	0.5387480238	7.099	4.341	2.16	0.82	0.5387480238
MoLaO3	Mo	La	0	3	3	0.69	1.03	cubic	-0.886	2.005	0.6	17.735	0	4.459	4.459	4.459	90	90	90	-8.239	0.762962963	0.6060915267	7.099	5.58	2.16	1.1	0.6060915267
MoLiO3	Mo	Li	0	not balanced	not balanced	0.73	0.76	orthorhombic	-2.056	0.266	0.027	9.258	0	4.76	5.048	7.706	90	90	90	-5.319	0.562962963	0.6970531303	7.099	5.392	2.16	0.98	0.6970531303
MoLuO3	Mo	Lu	0	3	3	0.69	0.86	cubic	-1.41	1.541	0.6	14.329	0	4.153	4.153	4.153	90	90	90	-4.815	0.637037037	0.6527139519	7.099	5.4259	2.16	1.27	0.6527139519
MoMgO3	Mo	Mg	0	4	2	0.65	0.72	cubic	-1.045	1.476	0.4	10.244	0	3.714	3.714	3.714	90	90	90	-4.539	0.5333333333	0.6831949577	7.099	7.646	2.16	1.31	0.6831949577
MoMnO3	Mo	Mn	0	3	3	0.69	0.65	cubic	-0.905	1.259	1.4	10.908	0	3.792	3.792	3.792	90	90	90	-2.055	0.4814814815	0.7212489168	7.099	7.435	2.16	1.55	0.7212489168
Mo2O3	Mo	Mo	0	3	3	0.69	0.69	cubic	-0.959	0.98	0.861	12.207	0	3.937	3.937	3.937	90	90	90	2.276	0.5111111111	0.7071067812	7.099	7.099	2.16	2.16	0.7071067812
MoNaO3	Mo	Na	0	not balanced	not balanced	0.73	1.02	orthorhombic	-1.981	0.282	0.073	13.047	0	5.552	5.614	8.372	90	90	90	-13.886	0.7555555556	0.6205831666	7.099	5.139	2.16	0.93	0.6205831666
MoNbO3	Mo	Nb	0	4	2	0.65	0.72	cubic	-1.392	0.914	0.875	12.973	0	4.018	4.018	4.018	90	90	90	4.1	0.5333333333	0.6831949577	7.099	6.88	2.16	1.6	0.6831949577
MoNdO3	Mo	Nd	0	3	3	0.69	0.98	cubic	-0.868	1.955	0.583	17.452	0	4.435	4.435	4.435	90	90	90	-8.14	0.7259259259	0.6190977827	7.099	5.53	2.16	1.14	0.6190977827
MoNiO3	Mo	Ni	0	4	2	0.65	0.69	cubic	-0.471	1.335	0.8	9.941	0	3.677	3.677	3.677	90	90	90	-3.207	0.5111111111	0.6932419423	7.099	7.635	2.16	1.91	0.6932419423
MoNpO3	Mo	Np	0	element not in BV	element not in BV	0.73	0.86	cubic	-1.366	1.506	-0.446	16.413	0	4.346	4.346	4.346	90	90	90	-3.762	0.637037037	0.6655122646	7.099	6.19	2.16	1.36	0.6655122646
MoOsO3	Mo	Os	0	element not in BV	element not in BV	0.73	0.57	cubic	-0.247	1.483	0.609	11.964	0	3.911	3.911	3.911	90	90	90	0.001	0.4222222222	0.7660323463	7.099	8.7	2.16	2.2	0.7660323463
MoPaO3	Mo	Pa	0	element not in BV	element not in BV	0.73	0.91	cubic	-1.551	0.954	1	16.736	0	4.374	4.374	4.374	90	90	90	1.35	0.6740740741	0.650788542	7.099	5.89	2.16	1.5	0.650788542
MoPbO3	Mo	Pb	0	not balanced	not balanced	0.73	0.99	rhombohedral	-1.516	0.372	0	16.019	0.503	5.757	5.757	5.757	68.9	68.9	68.9	-	0.7333333333	0.6285393611	7.099	7.416	2.16	2.33	0.6285393611
MoPdO3	Mo	Pd	0	4	2	0.65	0.86	cubic	0.039	1.77	0.601	12.131	0	3.929	3.929	3.929	90	90	90	-5.914	0.637037037	0.6399156391	7.099	8.34	2.16	2.2	0.6399156391
MoPmO3	Mo	Pm	0	element not in BV	element not in BV	0.73	0.97	cubic	-0.933	1.875	0.6	17.05	0	4.401	4.401	4.401	90	90	90	-7.846	0.7185185185	0.6339578038	7.099	5.554	2.16	-	0.6339578038
MoPrO3	Mo	Pr	0	3	3	0.69	0.99	cubic	-0.812	1.973	0.603	17.869	0	4.471	4.471	4.471	90	90	90	-8.375	0.7333333333	0.6164520656	7.099	5.46	2.16	1.13	0.6164520656
MoPtO3	Mo	Pt	0	element not in BV	element not in BV	0.73	0.67	cubic	0.12	1.851	0.639	12.547	0	3.973	3.973	3.973	90	90	90	-3.673	0.4962962963	0.7281099529	7.099	9	2.16	2.28	0.7281099529
MoPuO3	Mo	Pu	0	element not in BV	element not in BV	0.73	0.83	tetragonal	-1.925	0.862	0.978	13.881	0	3.585	3.585	5.401	90	90	90	-	0.6148148148	0.6746706903	7.099	6.06	2.16	1.28	0.6746706903
MoRbO3	Mo	Rb	0	not balanced	not balanced	0.73	1.52	orthorhombic	-2.089	0.184	0.021	18.867	0	5.46	6.384	10.825	90	90	90	-20.254	1.1259259259	0.5124676324	7.099	4.177	2.16	0.82	0.5124676324
MoReO3	Mo	Re	0	4	2	0.65	0.63	cubic	-0.597	1.208	0.862	11.994	0	3.914	3.914	3.914	90	90	90	1.194	0.4666666667	0.7142492739	7.099	7.88	2.16	1.9	0.7142492739
MoRhO3	Mo	Rh	0	3	3	0.69	0.67	cubic	-0.181	1.549	0.53	11.805	0	3.894	3.894	3.894	90	90	90	-1.347	0.4962962963	0.7141078384	7.099	7.46	2.16	2.28	0.7141078384
MoRuO3	Mo	Ru	0	4	2	0.65	0.68	cubic	-0.339	1.392	0.477	11.755	0	3.888	3.888	3.888	90	90	90	0.101	0.5037037037	0.6966569273	7.099	7.37	2.16	2.2	0.6966569273
MoSbO3	Mo	Sb	0	not balanced	not balanced	0.73	0.68	cubic	-0.517	1.303	0.893	13.416	0	4.063	4.063	4.063	90	90	90	0.98	0.5037037037	0.7245232044	7.099	8.641	2.16	2.05	0.7245232044
MoScO3	Mo	Sc	0	3	3	0.69	0.75	cubic	-1.553	1.32	0.6	12.518	0	3.97	3.97	3.97	90	90	90	-3.025	0.5555555556	0.6869037303	7.099	6.54	2.16	1.36	0.6869037303
MoSiO3	Mo	Si	0	not balanced	not balanced	0.73	0.4	cubic	-1.363	1.128	0.796	9.375	0	3.606	3.606	3.606	90	90	90	3.183	0.2962962963	0.8404469171	7.099	8.151	2.16	1.9	0.8404469171
MoSmO3	Mo	Sm	0	4	2	0.65	1.22	cubic	-0.972	1.869	0.599	16.797	0	4.379	4.379	4.379	90	90	90	-7.626	0.9037037037	0.5502776507	7.099	5.64	2.16	1.17	0.5502776507
MoSnO3	Mo	Sn	0	not balanced	not balanced	0.73	0.69	orthorhombic	-1.545	0.363	0	11.997	0	5.47	6.511	6.737	90	90	90	1.663	0.5111111111	0.72097162	7.099	7.344	2.16	1.96	0.72097162
MoSrO3	Mo	Sr	0	4	2	0.65	1.18	rhombohedral	-2.31	0.326	0	16.33	0.638	6.015	6.015	6.015	62.8	62.8	62.8	-13.854	0.8740740741	0.5589776926	7.099	5.695	2.16	0.95	0.5589776926
MoTaO3	Mo	Ta	0	4	2	0.65	0.72	cubic	-1.582	0.932	0.912	12.765	0	3.996	3.996	3.996	90	90	90	4.762	0.5333333333	0.6831949577	7.099	7.89	2.16	1.5	0.6831949577
MoTbO3	Mo	Tb	0	4	2	0.65	0.92	cubic	-1.013	1.744	0.599	15.85	0	4.295	4.295	4.295	90	90	90	-6.658	0.6814814815	0.6230015693	7.099	5.86	2.16	-	0.6230015693
MoTcO3	Mo	Tc	0	element not in BV	element not in BV	0.73	0.6	cubic	-0.626	1.177	0.83	11.881	0	3.902	3.902	3.902	90	90	90	1.248	0.4444444444	0.7542472333	7.099	7.28	2.16	1.9	0.7542472333
MoTeO3	Mo	Te	0	not balanced	not balanced	0.73	0.77	cubic	-0.22	1.51	0.875	14.311	0	4.152	4.152	4.152	90	90	90	-1.09	0.5703703704	0.6937651438	7.099	9.009	2.16	2.1	0.6937651438
MoThO3	Mo	Th	0	not balanced	not balanced	0.73	0.94	cubic	-1.598	1.59	0.8	18.663	0	4.536	4.536	4.536	90	90	90	-3.025	0.6962962963	0.6422629279	7.099	6.08	2.16	1.3	0.6422629279
MoTiO3	Mo	Ti	0	3	3	0.69	0.67	cubic	-1.678	0.914	0.78	11.5	0	3.86	3.86	3.86	90	90	90	1.916	0.4962962963	0.7141078384	7.099	6.82	2.16	1.54	0.7141078384
MoTlO3	Mo	Tl	0	3	3	0.69	0.89	orthorhombic	-1.683	0.202	0.006	18.061	0	5.599	6.273	10.283	90	90	90	-9.227	0.6592592593	0.6439722472	7.099	6.108	2.16	1.62	0.6439722472
MoTmO3	Mo	Tm	0	3	3	0.69	0.88	cubic	-1.335	1.601	0.599	14.774	0	4.196	4.196	4.196	90	90	90	-5.379	0.6518518519	0.6468600151	7.099	6.184	2.16	1.25	0.6468600151
MoUO3	Mo	U	0	3	3	0.69	1.03	cubic	-1.748	1.19	1.2	16.178	0	4.325	4.325	4.325	90	90	90	0.006	0.762962963	0.6060915267	7.099	6.05	2.16	1.38	0.6060915267
MoVO3	Mo	V	0	3	3	0.69	0.64	cubic	-1.249	1.036	1.001	10.978	0	3.8	3.8	3.8	90	90	90	0.96	0.4740740741	0.7248732832	7.099	6.74	2.16	1.63	0.7248732832
MoWO3	Mo	W	0	4	2	0.65	0.66	cubic	-1.019	0.938	0.883	12.261	0	3.943	3.943	3.943	90	90	90	2.596	0.4888888889	0.703588837	7.099	7.98	2.16	2.36	0.703588837
MoYO3	Mo	Y	0	3	3	0.69	0.9	cubic	-1.168	1.735	0.6	15.662	0	4.278	4.278	4.278	90	90	90	-4.275	0.6666666667	0.6411101483	7.099	6.38	2.16	1.22	0.6411101483
MoYbO3	Mo	Yb	0	3	3	0.69	0.87	orthorhombic	-2.45	0.308	0.398	12.85	0	5.502	5.784	8.076	90	90	90	-10.578	0.6444444444	0.6497737989	7.099	6.254	2.16	-	0.6497737989
MoZnO3	Mo	Zn	0	4	2	0.65	0.74	cubic	-0.4	1.567	0.52	10.832	0	3.783	3.783	3.783	90	90	90	-5.452	0.5481481481	0.6766572069	7.099	9.394	2.16	1.65	0.6766572069
MoZrO3	Mo	Zr	0	3	3	0.69	0.72	cubic	-1.702	1.124	0.8	13.977	0	4.119	4.119	4.119	90	90	90	-0.74	0.5333333333	0.6968588568	7.099	6.84	2.16	1.33	0.6968588568
NaAcO3	Na	Ac	0	element not in BV	element not in BV	1.39	1.12	orthorhombic	-2.018	0.352	0.1	16.191	0	6.063	6.228	8.575	90	90	90	-0.778	0.8296296296	0.7844018544	5.139	5.17	0.93	1.1	0.7844018544
NaAgO3	Na	Ag	0	not balanced	not balanced	1.39	0.95	cubic	-0.237	0.512	-	13.187	0	4.04	4.04	4.04	90	90	90	-2.055	0.7037037037	0.8423793828	5.139	7.576	0.93	1.93	0.8423793828
NaAlO3	Na	Al	0	not balanced	not balanced	1.39	0.54	cubic	-1.961	0.331	-	10.117	0	3.698	3.698	3.698	90	90	90	-1.269	0.4	1.0251177674	5.139	5.986	0.93	1.61	1.0251177674
NaAsO3	Na	As	0	1	5	1.39	0.46	orthorhombic	-1.53	0.23	-	9.703	1.08	5.156	5.159	7.296	90	90	90	1.226	0.3407407407	1.07042684	5.139	9.81	0.93	2.18	1.07042684
NaAuO3	Na	Au	0	element not in BV	element not in BV	1.39	0.93	orthorhombic	-0.578	0.228	-	11.449	0	5.357	5.589	7.649	90	90	90	-2.008	0.6888888889	0.8497686756	5.139	9.225	0.93	2.54	0.8497686756
NaBO3	Na	B	0	not balanced	not balanced	1.39	0.27	cubic	-0.987	1.053	-	7.561	0	3.356	3.356	3.356	90	90	90	-3.806	0.2	1.1959707287	5.139	8.298	0.93	2.04	1.1959707287
NaBaO3	Na	Ba	0	not balanced	not balanced	1.39	1.35	cubic	-0.871	0.933	-	19.061	0	4.568	4.568	4.568	90	90	90	-2.008	1	0.7175824372	5.139	5.212	0.93	0.89	0.7175824372
NaBeO3	Na	Be	0	not balanced	not balanced	1.39	0.45	cubic	-1.096	0.717	-	8.555	0	3.497	3.497	3.497	90	90	90	-2.864	0.3333333333	1.0763736558	5.139	9.322	0.93	1.57	1.0763736558
NaBiO3	Na	Bi	0	1	5	1.39	0.76	orthorhombic	-1.407	0.048	-	13.512	0.736	5.705	5.819	8.14	90	90	90	0.27	0.562962963	0.9182334505	5.139	7.289	0.93	2.02	0.9182334505
NaCaO3	Na	Ca	0	not balanced	not balanced	1.39	1	orthorhombic	-1.719	0.186	-	13.425	0	5.992	6.287	7.127	90	90	90	-6.274	0.7407407407	0.8244564172	5.139	6.113	0.93	1	0.8244564172
NaCdO3	Na	Cd	0	not balanced	not balanced	1.39	0.95	cubic	-0.445	0.676	-	14.242	0	4.145	4.145	4.145	90	90	90	-4.29	0.7037037037	0.8423793828	5.139	8.993	0.93	1.69	0.8423793828
NaCeO3	Na	Ce	0	not balanced	not balanced	1.39	0.94	cubic	-1.784	0.556	0.4	19.27	0	4.584	4.584	4.584	90	90	90	-1.582	0.6962962963	0.8460578954	5.139	5.54	0.93	1.12	0.8460578954
NaCoO3	Na	Co	0	not balanced	not balanced	1.39	0.63	orthorhombic	-1.033	0.269	0.785	10.223	0	5.23	5.305	7.37	90	90	90	0.679	0.4666666667	0.9785215053	5.139	7.86	0.93	1.88	0.9785215053
NaCrO3	Na	Cr	0	1	5	1.39	0.49	orthorhombic	-1.743	0.27	0.2	9.961	0	5.151	5.228	7.398	90	90	90	-12.261	0.362962963	1.0529742285	5.139	6.766	0.93	1.66	1.0529742285
NaCsO3	Na	Cs	0	not balanced	not balanced	1.39	1.67	cubic	-0.125	1.051	-	16.632	0	4.365	4.365	4.365	90	90	90	-1.46	1.237037037	0.6415472121	5.139	3.894	0.93	0.79	0.6415472121
NaCuO3	Na	Cu	0	not balanced	not balanced	1.39	0.68	orthorhombic	-0.569	0.439	-	10.018	0	5.154	5.286	7.355	90	90	90	-1.586	0.5037037037	0.9544199904	5.139	7.726	0.93	1.9	0.9544199904
NaDyO3	Na	Dy	0	not balanced	not balanced	1.39	0.99	orthorhombic	-2.314	0.191	0	13.022	2.472	6.017	6.145	7.043	90	90	90	-1.337	0.7333333333	0.8279797352	5.139	5.94	0.93	1.22	0.8279797352
NaErO3	Na	Er	0	not balanced	not balanced	1.39	0.89	rhombohedral	-2.109	0.434	0.4	14.272	0	5.811	5.811	5.811	61.3	61.3	61.3	-1.302	0.6592592593	0.8649431163	5.139	6.101	0.93	1.24	0.8649431163
NaEuO3	Na	Eu	0	not balanced	not balanced	1.39	1.06	orthorhombic	-1.86	0.125	0.204	13.686	0	6.164	6.262	7.092	90	90	90	-4.835	0.7851851852	0.8039305313	5.139	5.67	0.93	-	0.8039305313
NaFeO3	Na	Fe	0	not balanced	not balanced	1.39	0.67	cubic	-1.299	0.183	0.896	10.453	0	3.739	3.739	3.739	90	90	90	-0.436	0.4962962963	0.9591448418	5.139	7.87	0.93	1.83	0.9591448418
NaGaO3	Na	Ga	0	not balanced	not balanced	1.39	0.62	orthorhombic	-1.251	0.465	-	11.284	0	5.02	5.836	7.703	90	90	90	-2.013	0.4592592593	0.9834886195	5.139	5.999	0.93	1.81	0.9834886195
NaGdO3	Na	Gd	0	not balanced	not balanced	1.39	0.94	cubic	-1.978	0.507	0.4	17.15	0	4.41	4.41	4.41	90	90	90	-1.291	0.6962962963	0.8460578954	5.139	6.15	0.93	1.2	0.8460578954
NaGeO3	Na	Ge	0	not balanced	not balanced	1.39	0.63	cubic	-1.561	0.254	-	10.408	0	3.733	3.733	3.733	90	90	90	-0.339	0.4666666667	0.9785215053	5.139	7.899	0.93	2.01	0.9785215053
NaHfO3	Na	Hf	0	not balanced	not balanced	1.39	0.71	orthorhombic	-2.749	0.088	0.2	12.93	0	5.61	5.751	8.015	90	90	90	0.008	0.5259259259	0.9405206701	5.139	6.65	0.93	1.3	0.9405206701
NaHgO3	Na	Hg	0	not balanced	not balanced	1.39	1.11	cubic	-0.215	0.593	-	14.557	0	4.175	4.175	4.175	90	90	90	-1.944	0.8222222222	0.7875904799	5.139	10.437	0.93	2	0.7875904799
NaHoO3	Na	Ho	0	not balanced	not balanced	1.39	0.9	orthorhombic	-2.324	0.192	0	12.936	2.546	6.024	6.133	7.003	90	90	90	-1.332	0.6666666667	0.8610989246	5.139	6.018	0.93	1.23	0.8610989246
NaInO3	Na	In	0	not balanced	not balanced	1.39	0.8	cubic	-1.002	0.554	-	14.286	0	4.149	4.149	4.149	90	90	90	-1.883	0.5925925926	0.9011500374	5.139	5.786	0.93	1.78	0.9011500374
NaIrO3	Na	Ir	0	1	5	1.39	0.57	orthorhombic	-1.266	0.066	0.013	10.72	0	5.267	5.398	7.541	90	90	90	1.523	0.4222222222	1.0091003023	5.139	9.1	0.93	2.2	1.0091003023
NaKO3	Na	K	0	not balanced	not balanced	1.39	1.38	cubic	0.328	1.51	-	17.912	0	4.474	4.474	4.474	90	90	90	-6.683	1.0222222222	0.7096969159	5.139	4.341	0.93	0.82	0.7096969159
NaLaO3	Na	La	0	not balanced	not balanced	1.39	1.03	orthorhombic	-2.306	0.13	0	14.794	2.633	6.247	6.397	7.404	90	90	90	-1.372	0.762962963	0.8140641094	5.139	5.58	0.93	1.1	0.8140641094
NaLiO3	Na	Li	0	not balanced	not balanced	1.39	0.76	orthorhombic	-1.182	0.093	-	9.69	1.762	5.68	5.764	5.919	90	90	90	-3.867	0.562962963	0.9182334505	5.139	5.392	0.93	0.98	0.9182334505
NaLuO3	Na	Lu	0	not balanced	not balanced	1.39	0.86	rhombohedral	-2.162	0.399	0.4	13.882	0	5.762	5.762	5.762	61.2	61.2	61.2	-1.171	0.637037037	0.8766844255	5.139	5.4259	0.93	1.27	0.8766844255
NaMgO3	Na	Mg	0	not balanced	not balanced	1.39	0.72	cubic	-1.127	0.678	-	11.912	0	3.905	3.905	3.905	90	90	90	-1.858	0.5333333333	0.935977092	5.139	7.646	0.93	1.31	0.935977092
NaMnO3	Na	Mn	0	not balanced	not balanced	1.39	0.62	orthorhombic	-1.488	0.245	0.4	10.145	0	5.203	5.267	7.404	90	90	90	-0.726	0.4592592593	0.9834886195	5.139	7.435	0.93	1.55	0.9834886195
NaMoO3	Na	Mo	0	1	5	1.39	0.61	cubic	-2.251	0.013	0	11.739	0	3.886	3.886	3.886	90	90	90	4.698	0.4518518519	0.9885064186	5.139	7.099	0.93	2.16	0.9885064186
Na2O3	Na	Na	0	not balanced	not balanced	1.39	1.02	orthorhombic	-0.895	0.265	-	12.553	0	5.658	6.457	6.872	90	90	90	-10.002	0.7555555556	0.8174989791	5.139	5.139	0.93	0.93	0.8174989791
NaNbO3	Na	Nb	1	1	5	1.39	0.64	orthorhombic	-2.686	0.019	0	11.887	2.204	5.47	5.568	7.806	90	90	90	5.195	0.4740740741	0.9736043118	5.139	6.88	0.93	1.6	0.9736043118
NaNdO3	Na	Nd	0	not balanced	not balanced	1.39	0.98	cubic	-1.853	0.553	0.4	18.518	0	4.524	4.524	4.524	90	90	90	-1.499	0.7259259259	0.8315332963	5.139	5.53	0.93	1.14	0.8315332963
NaNiO3	Na	Ni	0	not balanced	not balanced	1.39	0.59	orthorhombic	-0.701	0.425	0.6	10.201	0	5.376	5.587	6.793	90	90	90	-1.502	0.437037037	0.9986972064	5.139	7.635	0.93	1.91	0.9986972064
NaNpO3	Na	Np	0	element not in BV	element not in BV	1.39	0.86	orthorhombic	-2.851	-0.091	0.4	13.777	1.898	5.655	5.937	8.208	90	90	90	2.658	0.637037037	0.8766844255	5.139	6.19	0.93	1.36	0.8766844255
NaOsO3	Na	Os	0	element not in BV	element not in BV	1.39	0.57	orthorhombic	-1.502	-0.021	-0.004	10.816	0	5.312	5.389	7.557	90	90	90	3.014	0.4222222222	1.0091003023	5.139	8.7	0.93	2.2	1.0091003023
NaPaO3	Na	Pa	1	element not in BV	element not in BV	1.39	0.91	orthorhombic	-2.915	-0.316	0	14.555	4.349	5.794	6.01	8.359	90	90	90	5.96	0.6740740741	0.8572887524	5.139	5.89	0.93	1.5	0.8572887524
NaPbO3	Na	Pb	0	not balanced	not balanced	1.39	0.99	orthorhombic	-1.065	0.189	-	13.156	0	5.873	6.047	7.409	90	90	90	-1.44	0.7333333333	0.8279797352	5.139	7.416	0.93	2.33	0.8279797352
NaPdO3	Na	Pd	0	not balanced	not balanced	1.39	0.75	orthorhombic	-0.809	0.18	-	10.851	0	5.274	5.452	7.547	90	90	90	-1.498	0.5555555556	0.9226059907	5.139	8.34	0.93	2.2	0.9226059907
NaPmO3	Na	Pm	0	element not in BV	element not in BV	1.39	0.97	cubic	-1.892	0.526	0.4	18.161	0	4.495	4.495	4.495	90	90	90	-1.436	0.7185185185	0.8351174916	5.139	5.554	0.93	-	0.8351174916
NaPrO3	Na	Pr	0	not balanced	not balanced	1.39	0.92	cubic	-1.821	0.549	0.4	18.837	0	4.55	4.55	4.55	90	90	90	-1.539	0.6814814815	0.85351215	5.139	5.46	0.93	1.13	0.85351215
NaPtO3	Na	Pt	0	element not in BV	element not in BV	1.39	0.67	orthorhombic	-1.005	0.1	0.2	10.927	0	5.277	5.464	7.58	90	90	90	-0.34	0.4962962963	0.9591448418	5.139	9	0.93	2.28	0.9591448418
NaPuO3	Na	Pu	0	element not in BV	element not in BV	1.39	0.83	orthorhombic	-2.631	-0.084	0.6	13.779	1.196	5.74	5.842	8.219	90	90	90	0.983	0.6148148148	0.8887488901	5.139	6.06	0.93	1.28	0.8887488901
NaRbO3	Na	Rb	0	not balanced	not balanced	1.39	1.52	orthorhombic	-0.922	0.248	-	16.952	0	5.034	7.329	9.189	90	90	90	-11.583	1.1259259259	0.6750775542	5.139	4.177	0.93	0.82	0.6750775542
NaReO3	Na	Re	0	1	5	1.39	0.58	cubic	-1.932	0.007	-0.001	11.534	0	3.863	3.863	3.863	90	90	90	4.339	0.4296296296	1.0038718033	5.139	7.88	0.93	1.9	1.0038718033
NaRhO3	Na	Rh	0	not balanced	not balanced	1.39	0.61	orthorhombic	-1.139	0.094	0.09	10.64	0	5.244	5.389	7.53	90	90	90	0.417	0.4518518519	0.9885064186	5.139	7.46	0.93	2.28	0.9885064186
NaRuO3	Na	Ru	0	1	5	1.39	0.57	orthorhombic	-1.416	0.045	0.216	10.729	0	5.288	5.377	7.547	90	90	90	2.053	0.4222222222	1.0091003023	5.139	7.37	0.93	2.2	1.0091003023
NaSbO3	Na	Sb	0	1	5	1.39	0.6	orthorhombic	-1.832	0.09	-	11.477	1.647	5.42	5.486	7.719	90	90	90	2.765	0.4444444444	0.9935756823	5.139	8.641	0.93	2.05	0.9935756823
NaScO3	Na	Sc	0	not balanced	not balanced	1.39	0.75	orthorhombic	-2.136	0.353	0.4	12.777	0	5.545	5.804	7.941	90	90	90	-1.205	0.5555555556	0.9226059907	5.139	6.54	0.93	1.36	0.9226059907
NaSiO3	Na	Si	0	not balanced	not balanced	1.39	0.4	orthorhombic	-2.22	0.289	-	8.778	0	4.989	4.99	7.053	90	90	90	0.213	0.2962962963	1.1071271888	5.139	8.151	0.93	1.9	1.1071271888
NaSmO3	Na	Sm	0	not balanced	not balanced	1.39	0.96	orthorhombic	-2.245	0.185	0	13.5	2.744	6.111	6.245	7.075	90	90	90	-1.399	0.7111111111	0.8387327188	5.139	5.64	0.93	1.17	0.8387327188
NaSnO3	Na	Sn	0	not balanced	not balanced	1.39	0.69	orthorhombic	-1.56	0.241	-	12.555	0	5.585	5.682	7.913	90	90	90	-0.421	0.5111111111	0.949741461	5.139	7.344	0.93	1.96	0.949741461
NaSrO3	Na	Sr	0	not balanced	not balanced	1.39	1.18	cubic	-0.869	0.96	-	18.606	0	4.531	4.531	4.531	90	90	90	-6.928	0.8740740741	0.7657994389	5.139	5.695	0.93	0.95	0.7657994389
NaTaO3	Na	Ta	1	1	5	1.39	0.64	orthorhombic	-2.932	-0.092	0	11.773	2.851	5.466	5.534	7.784	90	90	90	6.194	0.4740740741	0.9736043118	5.139	7.89	0.93	1.5	0.9736043118
NaTbO3	Na	Tb	0	not balanced	not balanced	1.39	0.84	orthorhombic	-2.171	0.198	0	13.147	2.583	6.023	6.163	7.084	90	90	90	-1.346	0.6222222222	0.884690676	5.139	5.86	0.93	-	0.884690676
NaTcO3	Na	Tc	0	element not in BV	element not in BV	1.39	0.6	cubic	-1.843	-0.249	-0.001	11.372	0	3.845	3.845	3.845	90	90	90	3.629	0.4444444444	0.9935756823	5.139	7.28	0.93	1.9	0.9935756823
NaTeO3	Na	Te	0	not balanced	not balanced	1.39	0.77	orthorhombic	-1.489	0.082	-	12.398	0	5.546	5.652	7.911	90	90	90	1.619	0.5703703704	0.9139021606	5.139	9.009	0.93	2.1	0.9139021606
NaThO3	Na	Th	0	not balanced	not balanced	1.39	0.94	orthorhombic	-2.805	0.271	0.2	15.727	0	5.963	6.182	8.532	90	90	90	-0.084	0.6962962963	0.8460578954	5.139	6.08	0.93	1.3	0.8460578954
NaTiO3	Na	Ti	0	not balanced	not balanced	1.39	0.71	cubic	-2.459	0.144	0.083	11.577	0	3.868	3.868	3.868	90	90	90	-0.301	0.5259259259	0.9405206701	5.139	6.82	0.93	1.54	0.9405206701
NaTlO3	Na	Tl	0	not balanced	not balanced	1.39	1.2	cubic	-0.523	0.579	-	15.06	0	4.223	4.223	4.223	90	90	90	-2.007	0.8888888889	0.7597931688	5.139	6.108	0.93	1.62	0.7597931688
NaTmO3	Na	Tm	0	not balanced	not balanced	1.39	0.96	orthorhombic	-2.141	0.405	0.238	13.584	0	5.919	5.986	7.668	90	90	90	-1.205	0.7111111111	0.8387327188	5.139	6.184	0.93	1.25	0.8387327188
NaUO3	Na	U	1	1	5	1.39	0.76	orthorhombic	-3.104	0.003	0.2	14.05	3.254	5.726	5.947	8.252	90	90	90	4.35	0.562962963	0.9182334505	5.139	6.05	0.93	1.38	0.9182334505
NaVO3	Na	V	1	1	5	1.39	0.54	tetragonal	-2.261	0.214	0	10.687	0.38	3.673	3.673	3.961	90	90	90	2.295	0.4	1.0251177674	5.139	6.74	0.93	1.63	1.0251177674
NaWO3	Na	W	1	1	5	1.39	0.62	cubic	-2.38	-0.03	0	11.801	0	3.893	3.893	3.893	90	90	90	5.438	0.4592592593	0.9834886195	5.139	7.98	0.93	2.36	0.9834886195
NaYO3	Na	Y	0	not balanced	not balanced	1.39	0.9	orthorhombic	-2.301	0.19	0	13.021	2.772	6.06	6.126	7.015	90	90	90	-1.333	0.6666666667	0.8610989246	5.139	6.38	0.93	1.22	0.8610989246
NaYbO3	Na	Yb	0	not balanced	not balanced	1.39	0.95	orthorhombic	-1.834	0.196	-	12.925	0	5.996	6.187	6.968	90	90	90	-5.591	0.7037037037	0.8423793828	5.139	6.254	0.93	-	0.8423793828
NaZnO3	Na	Zn	0	not balanced	not balanced	1.39	0.74	cubic	-0.71	0.576	-	11.393	0	3.848	3.848	3.848	90	90	90	-1.851	0.5481481481	0.9270203734	5.139	9.394	0.93	1.65	0.9270203734
NaZrO3	Na	Zr	0	not balanced	not balanced	1.39	0.72	orthorhombic	-2.59	0.192	0.2	13.283	0	5.659	5.817	8.07	90	90	90	-0.312	0.5333333333	0.935977092	5.139	6.84	0.93	1.33	0.935977092
NbAcO3	Nb	Ac	0	element not in BV	element not in BV	0.77	1.12	rhombohedral	-2.769	0.268	0	17.012	0.448	6.029	6.029	6.029	64.5	64.5	64.5	-1.015	0.8296296296	0.606909464	6.88	5.17	1.6	1.1	0.606909464
NbAgO3	Nb	Ag	0	3	3	0.72	0.75	orthorhombic	-1.87	0.182	0	14.047	1.521	5.571	5.888	8.565	90	90	90	-8.804	0.5555555556	0.6970052557	6.88	7.576	1.6	1.93	0.6970052557
NbAlO3	Nb	Al	0	3	3	0.72	0.54	cubic	-2.135	0.746	0.377	9.661	0	3.642	3.642	3.642	90	90	90	3.221	0.4	0.7744502842	6.88	5.986	1.6	1.61	0.7744502842
NbAsO3	Nb	As	0	3	3	0.72	0.58	cubic	-0.668	1.556	0.54	11.909	0	3.905	3.905	3.905	90	90	90	-0.092	0.4296296296	0.7583995011	6.88	9.81	1.6	2.18	0.7583995011
NbAuO3	Nb	Au	0	element not in BV	element not in BV	0.77	0.93	cubic	0.091	2.12	0.446	13.348	0	4.056	4.056	4.056	90	90	90	-8.792	0.6888888889	0.6574852527	6.88	9.225	1.6	2.54	0.6574852527
NbBO3	Nb	B	0	5	1	0.74	0.27	cubic	-1.261	1.312	0.281	7.859	0	3.4	3.4	3.4	90	90	90	2.549	0.2	0.9122550449	6.88	8.298	1.6	2.04	0.9122550449
NbBaO3	Nb	Ba	0	not balanced	not balanced	0.77	1.35	orthorhombic	-2.685	0.332	0	17.848	0	5.693	6.538	9.589	90	90	90	-16.578	1	0.5552097689	6.88	5.212	1.6	0.89	0.5552097689
NbBeO3	Nb	Be	0	4	2	0.79	0.45	cubic	-1.967	0.851	0.017	7.899	0	3.405	3.405	3.405	90	90	90	1.975	0.3333333333	0.8406713954	6.88	9.322	1.6	1.57	0.8406713954
NbBiO3	Nb	Bi	0	1	5	0.79	0.76	cubic	-0.367	1.888	0.598	15.7	0	4.282	4.282	4.282	90	90	90	-8.918	0.562962963	0.7171604321	6.88	7.289	1.6	2.02	0.7171604321
NbCaO3	Nb	Ca	0	not balanced	not balanced	0.77	1	rhombohedral	-2.685	0.346	0.2	14.88	0.593	6.078	6.078	6.078	57.3	57.3	57.3	-	0.7407407407	0.6379005856	6.88	6.113	1.6	1	0.6379005856
NbCdO3	Nb	Cd	0	not balanced	not balanced	0.77	0.95	orthorhombic	-1.867	0.385	0.169	12.805	0	5.648	5.876	7.718	90	90	90	-9.563	0.7037037037	0.6517679896	6.88	8.993	1.6	1.69	0.6517679896
NbCeO3	Nb	Ce	0	3	3	0.72	1.01	cubic	-0.998	2.09	0.401	18.336	0	4.509	4.509	4.509	90	90	90	-9.862	0.7481481481	0.6202165411	6.88	5.54	1.6	1.12	0.6202165411
NbCoO3	Nb	Co	0	3	3	0.72	0.61	cubic	-1.027	1.247	0.146	9.741	0	3.652	3.652	3.652	90	90	90	0.373	0.4518518519	0.7467913454	6.88	7.86	1.6	1.88	0.7467913454
NbCrO3	Nb	Cr	0	3	3	0.72	0.62	orthorhombic	-2.265	0.223	1	10.911	0	5.348	5.687	7.174	90	90	90	0.74	0.4592592593	0.7430005264	6.88	6.766	1.6	1.66	0.7430005264
NbCsO3	Nb	Cs	0	not balanced	not balanced	0.77	1.67	orthorhombic	-2.574	0.102	0	21.793	3.412	6.001	6.281	11.563	90	90	90	-	1.237037037	0.4963795947	6.88	3.894	1.6	0.79	0.4963795947
NbCuO3	Nb	Cu	0	3	3	0.72	0.54	rhombohedral	-2.069	0.118	0	12.309	1.077	5.03	5.226	5.754	77.3	109	68.7	-1.211	0.4	0.7744502842	6.88	7.726	1.6	1.9	0.7744502842
NbDyO3	Nb	Dy	0	3	3	0.72	0.91	cubic	-1.537	1.678	0.4	15.344	0	4.249	4.249	4.249	90	90	90	-	0.6740740741	0.6476597509	6.88	5.94	1.6	1.22	0.6476597509
NbErO3	Nb	Er	0	3	3	0.72	0.89	cubic	-1.634	1.598	0.4	14.812	0	4.2	4.2	4.2	90	90	90	-5.748	0.6592592593	0.6534424273	6.88	6.101	1.6	1.24	0.6534424273
NbEuO3	Nb	Eu	0	3	3	0.72	0.95	orthorhombic	-2.865	0.346	-0.003	14.096	0	5.68	6.069	8.177	90	90	90	-12.689	0.7037037037	0.6363961031	6.88	5.67	1.6	-	0.6363961031
NbFeO3	Nb	Fe	0	3	3	0.72	0.65	cubic	-1.065	1.278	1.371	10.916	0	3.793	3.793	3.793	90	90	90	-0.263	0.4814814815	0.7318555185	6.88	7.87	1.6	1.83	0.7318555185
NbGaO3	Nb	Ga	0	3	3	0.72	0.62	orthorhombic	-1.916	0.429	0.4	10.56	0	5.317	5.486	7.241	90	90	90	-0.13	0.4592592593	0.7430005264	6.88	5.999	1.6	1.81	0.7430005264
NbGdO3	Nb	Gd	0	3	3	0.72	0.94	cubic	-1.426	1.767	0.401	15.942	0	4.304	4.304	4.304	90	90	90	-7.275	0.6962962963	0.6391751254	6.88	6.15	1.6	1.2	0.6391751254
NbGeO3	Nb	Ge	0	2	4	0.79	0.53	cubic	-1.053	1.213	0.557	10.89	0	3.79	3.79	3.79	90	90	90	1.286	0.3925925926	0.8048981445	6.88	7.899	1.6	2.01	0.8048981445
NbHfO3	Nb	Hf	0	2	4	0.79	0.71	cubic	-2.125	1.041	0.6	13.363	0	4.058	4.058	4.058	90	90	90	-0.26	0.5259259259	0.7345672387	6.88	6.65	1.6	1.3	0.7345672387
NbHgO3	Nb	Hg	0	not balanced	not balanced	0.77	1.11	orthorhombic	-1.753	0.324	0	16.402	0	5.568	6.263	9.406	90	90	90	-10.886	0.8222222222	0.6093765757	6.88	10.437	1.6	2	0.6093765757
NbHoO3	Nb	Ho	0	3	3	0.72	0.9	cubic	-1.587	1.637	0.4	15.056	0	4.222	4.222	4.222	90	90	90	-6.107	0.6666666667	0.6505382387	6.88	6.018	1.6	1.23	0.6505382387
NbInO3	Nb	In	0	3	3	0.72	0.8	orthorhombic	-1.781	0.52	0.362	12.555	0	5.641	5.915	7.525	90	90	90	-5.317	0.5925925926	0.6807958312	6.88	5.786	1.6	1.78	0.6807958312
NbIrO3	Nb	Ir	0	2	4	0.79	0.63	cubic	-0.359	1.782	0.375	11.999	0	3.915	3.915	3.915	90	90	90	-3.832	0.4666666667	0.7642467231	6.88	9.1	1.6	2.2	0.7642467231
NbKO3	Nb	K	0	not balanced	not balanced	0.77	1.38	rhombohedral	-2.079	0.618	0	17.934	2.177	6.353	6.353	6.353	59.5	59.5	59.5	-19.044	1.0222222222	0.5491085627	6.88	4.341	1.6	0.82	0.5491085627
NbLaO3	Nb	La	0	3	3	0.72	1.03	rhombohedral	-2.776	0.406	0	15.771	0.398	5.843	5.843	5.843	65.4	65.4	65.4	-9.466	0.762962963	0.6150046374	6.88	5.58	1.6	1.1	0.6150046374
NbLiO3	Nb	Li	0	5	1	0.74	0.76	orthorhombic	-2.634	0.103	0	9.588	2.594	4.772	5.139	7.819	90	90	90	-2.884	0.562962963	0.7004043472	6.88	5.392	1.6	0.98	0.7004043472
NbLuO3	Nb	Lu	0	3	3	0.72	0.86	cubic	-1.776	1.48	0.4	14.095	0	4.131	4.131	4.131	90	90	90	-4.611	0.637037037	0.6623126865	6.88	5.4259	1.6	1.27	0.6623126865
NbMgO3	Nb	Mg	0	not balanced	not balanced	0.77	0.72	cubic	-1.578	1.274	0.165	10.041	0	3.689	3.689	3.689	90	90	90	-2.489	0.5333333333	0.7241866551	6.88	7.646	1.6	1.31	0.7241866551
NbMnO3	Nb	Mn	0	3	3	0.72	0.65	cubic	-1.285	1.223	1.196	10.92	0	3.794	3.794	3.794	90	90	90	-1.475	0.4814814815	0.7318555185	6.88	7.435	1.6	1.55	0.7318555185
NbMoO3	Nb	Mo	0	2	4	0.79	0.65	cubic	-1.169	1.136	0.561	12.128	0	3.929	3.929	3.929	90	90	90	0.994	0.4814814815	0.7566042559	6.88	7.099	1.6	2.16	0.7566042559
NbNaO3	Nb	Na	0	not balanced	not balanced	0.77	1.02	orthorhombic	-2.492	0.214	0	13.091	2.601	5.522	5.708	8.307	90	90	90	-10.647	0.7555555556	0.6325174583	6.88	5.139	1.6	0.93	0.6325174583
Nb2O3	Nb	Nb	0	3	3	0.72	0.72	cubic	-1.569	0.924	0.609	12.867	0	4.007	4.007	4.007	90	90	90	2.484	0.5333333333	0.7071067812	6.88	6.88	1.6	1.6	0.7071067812
NbNdO3	Nb	Nd	0	3	3	0.72	0.98	cubic	-1.15	1.975	0.399	17.42	0	4.433	4.433	4.433	90	90	90	-9.017	0.7259259259	0.6282021618	6.88	5.53	1.6	1.14	0.6282021618
NbNiO3	Nb	Ni	0	3	3	0.72	0.6	cubic	-0.956	1.307	0.56	9.814	0	3.661	3.661	3.661	90	90	90	-0.477	0.4444444444	0.7506210446	6.88	7.635	1.6	1.91	0.7506210446
NbNpO3	Nb	Np	0	element not in BV	element not in BV	0.77	0.86	-	-	-	-	-	-	-	-	0.637037037	0.6783105774	6.88	6.19	1.6	1.36	0.6783105774
NbOsO3	Nb	Os	0	element not in BV	element not in BV	0.77	0.57	cubic	-0.491	1.666	0.306	11.861	0	3.9	3.9	3.9	90	90	90	-1.774	0.4222222222	0.7807637376	6.88	8.7	1.6	2.2	0.7807637376
NbPaO3	Nb	Pa	0	element not in BV	element not in BV	0.77	0.91	cubic	-1.584	1.138	0.8	16.702	0	4.371	4.371	4.371	90	90	90	3.096	0.6740740741	0.6633037062	6.88	5.89	1.6	1.5	0.6633037062
NbPbO3	Nb	Pb	0	2	4	0.79	0.78	rhombohedral	-1.811	0.489	0	15.75	0	5.732	5.732	5.732	68.7	68.7	68.7	-9.306	0.5777777778	0.7104265313	6.88	7.416	1.6	2.33	0.7104265313
NbPdO3	Nb	Pd	0	2	4	0.79	0.62	cubic	-0.342	1.77	0.37	12.1	0	3.926	3.926	3.926	90	90	90	-1.843	0.4592592593	0.7681261481	6.88	8.34	1.6	2.2	0.7681261481
NbPmO3	Nb	Pm	0	element not in BV	element not in BV	0.77	0.97	cubic	-1.231	1.854	0.394	16.983	0	4.395	4.395	4.395	90	90	90	-8.55	0.7185185185	0.6461493	6.88	5.554	1.6	-	0.6461493
NbPrO3	Nb	Pr	0	2	4	0.79	0.85	cubic	-1.079	2.028	0.401	17.844	0	4.468	4.468	4.468	90	90	90	-9.427	0.6296296296	0.6878220508	6.88	5.46	1.6	1.13	0.6878220508
NbPtO3	Nb	Pt	0	element not in BV	element not in BV	0.77	0.67	cubic	-0.206	1.895	0.421	12.579	0	3.977	3.977	3.977	90	90	90	-4.786	0.4962962963	0.7421120674	6.88	9	1.6	2.28	0.7421120674
NbPuO3	Nb	Pu	0	element not in BV	element not in BV	0.77	0.83	orthorhombic	-2.728	0.335	1.02	13.794	0	5.638	6.268	7.808	90	90	90	-	0.6148148148	0.6876451267	6.88	6.06	1.6	1.28	0.6876451267
NbRbO3	Nb	Rb	0	not balanced	not balanced	0.77	1.52	orthorhombic	-2.538	0.136	0	19.351	3.347	6.027	6.083	10.556	90	90	90	-21.272	1.1259259259	0.5223227791	6.88	4.177	1.6	0.82	0.5223227791
NbReO3	Nb	Re	0	2	4	0.79	0.63	cubic	-0.797	1.442	0.536	12.003	0	3.915	3.915	3.915	90	90	90	-0.749	0.4666666667	0.7642467231	6.88	7.88	1.6	1.9	0.7642467231
NbRhO3	Nb	Rh	0	3	3	0.72	0.67	cubic	-0.531	1.607	0.331	11.728	0	3.885	3.885	3.885	90	90	90	-1.377	0.4962962963	0.7246094243	6.88	7.46	1.6	2.28	0.7246094243
NbRuO3	Nb	Ru	0	2	4	0.79	0.62	cubic	-0.644	1.528	0.231	11.627	0	3.874	3.874	3.874	90	90	90	-1.403	0.4592592593	0.7681261481	6.88	7.37	1.6	2.2	0.7681261481
NbSbO3	Nb	Sb	0	3	3	0.72	0.76	cubic	-0.672	1.584	0.647	13.717	0	4.093	4.093	4.093	90	90	90	0.34	0.562962963	0.6937019133	6.88	8.641	1.6	2.05	0.6937019133
NbScO3	Nb	Sc	0	3	3	0.72	0.75	cubic	-1.948	1.21	0.4	12.386	0	3.956	3.956	3.956	90	90	90	-2.429	0.5555555556	0.6970052557	6.88	6.54	1.6	1.36	0.6970052557
NbSiO3	Nb	Si	0	2	4	0.79	0.4	cubic	-1.605	1.101	0.561	9.385	0	3.607	3.607	3.607	90	90	90	2.974	0.2962962963	0.8646905781	6.88	8.151	1.6	1.9	0.8646905781
NbSmO3	Nb	Sm	0	3	3	0.72	0.96	cubic	-1.28	1.877	0.399	16.675	0	4.369	4.369	4.369	90	90	90	-8.22	0.7111111111	0.6336411416	6.88	5.64	1.6	1.17	0.6336411416
NbSnO3	Nb	Sn	0	2	4	0.79	0.69	orthorhombic	-1.961	0.355	0	12.934	0	5.735	6.622	6.811	90	90	90	1.467	0.5111111111	0.7417688783	6.88	7.344	1.6	1.96	0.7417688783
NbSrO3	Nb	Sr	0	not balanced	not balanced	0.77	1.18	orthorhombic	-2.703	0.318	0	15.624	0	5.672	6.217	8.862	90	90	90	-14.053	0.8740740741	0.5925163542	6.88	5.695	1.6	0.95	0.5925163542
NbTaO3	Nb	Ta	0	2	4	0.79	0.68	cubic	-1.727	0.895	0.643	12.692	0	3.989	3.989	3.989	90	90	90	2.888	0.5037037037	0.7454229122	6.88	7.89	1.6	1.5	0.7454229122
NbTbO3	Nb	Tb	0	2	4	0.79	0.76	cubic	-1.352	1.721	0.401	15.634	0	4.276	4.276	4.276	90	90	90	-6.862	0.562962963	0.7171604321	6.88	5.86	1.6	-	0.7171604321
NbTcO3	Nb	Tc	0	element not in BV	element not in BV	0.77	0.6	cubic	-0.871	1.367	0.416	11.765	0	3.889	3.889	3.889	90	90	90	-0.583	0.4444444444	0.7687519878	6.88	7.28	1.6	1.9	0.7687519878
NbTeO3	Nb	Te	0	2	4	0.79	0.97	cubic	-0.39	1.791	0.622	14.536	0	4.173	4.173	4.173	90	90	90	-3.04	0.7185185185	0.6522450482	6.88	9.009	1.6	2.1	0.6522450482
NbThO3	Nb	Th	0	2	4	0.79	0.94	cubic	-1.781	1.623	0.6	18.639	0	4.534	4.534	4.534	90	90	90	-4.59	0.6962962963	0.6607897431	6.88	6.08	1.6	1.3	0.6607897431
NbTiO3	Nb	Ti	0	2	4	0.79	0.61	cubic	-1.98	0.877	0.526	11.393	0	3.848	3.848	3.848	90	90	90	1.931	0.4518518519	0.7720451591	6.88	6.82	1.6	1.54	0.7720451591
NbTlO3	Nb	Tl	0	3	3	0.72	0.89	rhombohedral	-1.642	0.646	0	15.555	0.293	5.662	5.662	5.662	70.2	70.2	70.2	-9.673	0.6592592593	0.6534424273	6.88	6.108	1.6	1.62	0.6534424273
NbTmO3	Nb	Tm	0	3	3	0.72	0.88	cubic	-1.694	1.553	0.4	14.535	0	4.173	4.173	4.173	90	90	90	-5.3	0.6518518519	0.6563726624	6.88	6.184	1.6	1.25	0.6563726624
NbUO3	Nb	U	0	2	4	0.79	0.89	cubic	-1.791	1.362	1	16.166	0	4.324	4.324	4.324	90	90	90	3.006	0.6592592593	0.6755395142	6.88	6.05	1.6	1.38	0.6755395142
NbVO3	Nb	V	0	2	4	0.79	0.58	cubic	-1.581	0.981	0.8	11.034	0	3.807	3.807	3.807	90	90	90	1.403	0.4296296296	0.784045861	6.88	6.74	1.6	1.63	0.784045861
NbWO3	Nb	W	0	2	4	0.79	0.66	cubic	-1.186	1.123	0.609	12.214	0	3.938	3.938	3.938	90	90	90	1.156	0.4888888889	0.7528400556	6.88	7.98	1.6	2.36	0.7528400556
NbYO3	Nb	Y	0	3	3	0.72	0.9	cubic	-1.512	1.68	0.399	15.346	0	4.249	4.249	4.249	90	90	90	-6.49	0.6666666667	0.6505382387	6.88	6.38	1.6	1.22	0.6505382387
NbYbO3	Nb	Yb	0	3	3	0.72	0.87	orthorhombic	-2.874	0.283	0.197	12.862	0	5.65	5.796	7.855	90	90	90	-10.296	0.6444444444	0.659329296	6.88	6.254	1.6	-	0.659329296
NbZnO3	Nb	Zn	0	not balanced	not balanced	0.77	0.74	cubic	-0.866	1.458	0.29	10.77	0	3.776	3.776	3.776	90	90	90	-4.159	0.5481481481	0.7172566393	6.88	9.394	1.6	1.65	0.7172566393
NbZrO3	Nb	Zr	0	2	4	0.79	0.72	cubic	-1.931	1.11	0.6	13.905	0	4.112	4.112	4.112	90	90	90	-1.584	0.5333333333	0.7310186047	6.88	6.84	1.6	1.33	0.7310186047
NdAcO3	Nd	Ac	0	element not in BV	element not in BV	1.27	1.12	cubic	-2.374	1.226	0	20.452	0	4.676	4.676	4.676	90	90	90	1.695	0.8296296296	0.7500484885	5.53	5.17	1.14	1.1	0.7500484885
NdAgO3	Nd	Ag	0	3	3	1.27	0.75	orthorhombic	-1.903	0.076	0	13.295	0	5.569	5.992	7.969	90	90	90	0.039	0.5555555556	0.8821998889	5.53	7.576	1.14	1.93	0.8821998889
NdAlO3	Nd	Al	1	3	3	1.27	0.54	rhombohedral	-3.513	-0.03	0	10.645	4.598	5.297	5.297	5.297	60.6	60.6	60.6	6.454	0.4	0.9802220988	5.53	5.986	1.14	1.61	0.9802220988
NdAsO3	Nd	As	0	3	3	1.27	0.58	cubic	-2.055	0.563	0	13.12	0	4.033	4.033	4.033	90	90	90	2.687	0.4296296296	0.9599066149	5.53	9.81	1.14	2.18	0.9599066149
NdAuO3	Nd	Au	0	element not in BV	element not in BV	1.27	0.93	orthorhombic	-1.943	0.082	0	13.675	0.853	5.682	6.525	7.377	90	90	90	-0.053	0.6888888889	0.8125525293	5.53	9.225	1.14	2.54	0.8125525293
NdBO3	Nd	B	0	not balanced	not balanced	1.27	0.27	cubic	-2.431	0.867	0	8.909	2.497	3.545	3.545	3.545	90	90	90	5.021	0.2	1.1435924486	5.53	8.298	1.14	2.04	1.1435924486
NdBaO3	Nd	Ba	0	not balanced	not balanced	1.27	1.35	orthorhombic	-2.701	0.287	0.112	19.582	0	6.118	6.118	10.463	90	90	90	-5.358	1	0.6861554692	5.53	5.212	1.14	0.89	0.6861554692
NdBeO3	Nd	Be	0	not balanced	not balanced	1.27	0.45	cubic	-2.709	0.351	0.2	9.542	0	3.627	3.627	3.627	90	90	90	-0.443	0.3333333333	1.0292332037	5.53	9.322	1.14	1.57	1.0292332037
NdBiO3	Nd	Bi	0	3	3	1.27	1.03	cubic	-1.711	0.836	0	16.618	0	4.364	4.364	4.364	90	90	90	1.33	0.762962963	0.7784116667	5.53	7.289	1.14	2.02	0.7784116667
NdCaO3	Nd	Ca	0	not balanced	not balanced	1.27	1	cubic	-2.323	0.829	0.2	14.231	0	4.144	4.144	4.144	90	90	90	-2.032	0.7407407407	0.7883488369	5.53	6.113	1.14	1	0.7883488369
NdCdO3	Nd	Cd	0	not balanced	not balanced	1.27	0.95	cubic	-1.764	0.604	-0.001	13.994	0	4.121	4.121	4.121	90	90	90	-0.394	0.7037037037	0.8054868551	5.53	8.993	1.14	1.69	0.8054868551
NdCeO3	Nd	Ce	0	2	4	1.35	0.87	cubic	-2.517	1.054	0	18.828	0.73	4.549	4.549	4.549	90	90	90	2.475	0.6444444444	0.8599947339	5.53	5.54	1.14	1.12	0.8599947339
NdCoO3	Nd	Co	1	3	3	1.27	0.61	orthorhombic	-2.456	0.002	0.4	11.251	0	5.348	5.485	7.671	90	90	90	3.124	0.4518518519	0.9452141667	5.53	7.86	1.14	1.88	0.9452141667
NdCrO3	Nd	Cr	1	3	3	1.27	0.62	orthorhombic	-3.122	-0.071	0.6	11.777	2.29	5.426	5.602	7.748	90	90	90	4.678	0.4592592593	0.9404161252	5.53	6.766	1.14	1.66	0.9404161252
NdCsO3	Nd	Cs	0	not balanced	not balanced	1.27	1.67	-	-	-	-	-	-	-	-	1.237037037	0.6134502539	5.53	3.894	1.14	0.79	0.6134502539
NdCuO3	Nd	Cu	0	3	3	1.27	0.54	orthorhombic	-2.185	0.074	0	11.2	0	5.373	5.466	7.627	90	90	90	1.235	0.4	0.9802220988	5.53	7.726	1.14	1.9	0.9802220988
NdDyO3	Nd	Dy	0	3	3	1.27	0.91	cubic	-3.089	0.646	0	15.73	1.704	4.285	4.285	4.285	90	90	90	4.401	0.6740740741	0.8197432596	5.53	5.94	1.14	1.22	0.8197432596
NdErO3	Nd	Er	0	3	3	1.27	0.89	cubic	-3.182	0.576	0	15.243	1.892	4.24	4.24	4.24	90	90	90	4.639	0.6592592593	0.8270623959	5.53	6.101	1.14	1.24	0.8270623959
NdEuO3	Nd	Eu	0	3	3	1.27	0.95	cubic	-2.325	0.907	0.131	15.669	0	4.279	4.279	4.279	90	90	90	-1.378	0.7037037037	0.8054868551	5.53	5.67	1.14	-	0.8054868551
NdFeO3	Nd	Fe	1	3	3	1.27	0.65	orthorhombic	-2.706	-0.036	1	11.914	1.081	5.431	5.648	7.769	90	90	90	3.83	0.4814814815	0.9263098834	5.53	7.87	1.14	1.83	0.9263098834
NdGaO3	Nd	Ga	1	3	3	1.27	0.62	orthorhombic	-2.891	0.001	0	11.664	3.895	5.426	5.556	7.738	90	90	90	4.861	0.4592592593	0.9404161252	5.53	5.999	1.14	1.81	0.9404161252
NdGdO3	Nd	Gd	0	3	3	1.27	0.94	cubic	-2.98	0.726	0	16.298	1.412	4.335	4.335	4.335	90	90	90	4.071	0.6962962963	0.8090042649	5.53	6.15	1.14	1.2	0.8090042649
NdGeO3	Nd	Ge	0	2	4	1.35	0.53	orthorhombic	-2.51	0.208	0	12.733	0	5.5	5.835	7.935	90	90	90	3.182	0.3925925926	1.0155256964	5.53	7.899	1.14	2.01	1.0155256964
NdHfO3	Nd	Hf	0	2	4	1.35	0.71	orthorhombic	-3.386	0.152	0.009	13.366	0	5.628	5.94	7.996	90	90	90	5.015	0.5259259259	0.9267904414	5.53	6.65	1.14	1.3	0.9267904414
NdHgO3	Nd	Hg	0	not balanced	not balanced	1.27	1.11	cubic	-1.361	0.694	-0.001	14.94	0	4.212	4.212	4.212	90	90	90	-0.37	0.8222222222	0.7530974661	5.53	10.437	1.14	2	0.7530974661
NdHoO3	Nd	Ho	0	3	3	1.27	0.9	cubic	-3.137	0.61	0	15.48	1.702	4.262	4.262	4.262	90	90	90	4.513	0.6666666667	0.823386563	5.53	6.018	1.14	1.23	0.823386563
NdInO3	Nd	In	1	3	3	1.27	0.8	orthorhombic	-2.72	0.013	0	13.73	2.935	5.643	5.947	8.183	90	90	90	3.394	0.5925925926	0.8616836124	5.53	5.786	1.14	1.78	0.8616836124
NdIrO3	Nd	Ir	0	2	4	1.35	0.63	orthorhombic	-2.202	0.087	0	12.385	0.905	5.368	5.918	7.797	90	90	90	-0.008	0.4666666667	0.9642365198	5.53	9.1	1.14	2.2	0.9642365198
NdKO3	Nd	K	0	not balanced	not balanced	1.27	1.38	orthorhombic	-1.943	0.445	0.4	19.02	0	6.166	6.251	9.869	90	90	90	-3.388	1.0222222222	0.6786152992	5.53	4.341	1.14	0.82	0.6786152992
NdLaO3	Nd	La	0	3	3	1.27	1.03	cubic	-2.638	1.028	0	18.563	0.693	4.528	4.528	4.528	90	90	90	2.384	0.762962963	0.7784116667	5.53	5.58	1.14	1.1	0.7784116667
NdLiO3	Nd	Li	0	not balanced	not balanced	1.27	0.76	orthorhombic	-2.215	0.306	0.4	11.164	0	5.131	5.813	7.487	90	90	90	-0.755	0.562962963	0.8780188468	5.53	5.392	1.14	0.98	0.8780188468
NdLuO3	Nd	Lu	0	3	3	1.27	0.86	orthorhombic	-3.769	0.022	0	14.002	5.041	5.699	5.95	8.258	90	90	90	4.963	0.637037037	0.8382894872	5.53	5.4259	1.14	1.27	0.8382894872
NdMgO3	Nd	Mg	0	not balanced	not balanced	1.27	0.72	orthorhombic	-2.857	0.194	0.2	12.04	0	5.383	5.771	7.751	90	90	90	-0.68	0.5333333333	0.8949853945	5.53	7.646	1.14	1.31	0.8949853945
NdMnO3	Nd	Mn	1	3	3	1.27	0.65	orthorhombic	-2.885	0.001	0.8	11.967	0	5.428	5.715	7.716	90	90	90	3.843	0.4814814815	0.9263098834	5.53	7.435	1.14	1.55	0.9263098834
NdMoO3	Nd	Mo	0	2	4	1.35	0.65	orthorhombic	-2.612	0.212	0.575	12.936	0	5.511	5.905	7.95	90	90	90	2.722	0.4814814815	0.9545941546	5.53	7.099	1.14	2.16	0.9545941546
NdNaO3	Nd	Na	0	not balanced	not balanced	1.27	1.02	cubic	-1.581	0.826	0.4	12.612	0	3.98	3.98	3.98	90	90	90	-1.997	0.7555555556	0.7816961041	5.53	5.139	1.14	0.93	0.7816961041
NdNbO3	Nd	Nb	0	2	4	1.35	0.68	orthorhombic	-2.928	0.197	0	13.023	0	5.513	6.022	7.845	90	90	90	3.94	0.5037037037	0.9404868518	5.53	6.88	1.14	1.6	0.9404868518
Nd2O3	Nd	Nd	0	3	3	1.27	0.98	cubic	-2.692	0.928	0	17.831	0.935	4.467	4.467	4.467	90	90	90	3.107	0.7259259259	0.7951157797	5.53	5.53	1.14	1.14	0.7951157797
NdNiO3	Nd	Ni	1	3	3	1.27	0.6	orthorhombic	-2.328	0.042	0.2	11.089	0	5.37	5.42	7.62	90	90	90	1.425	0.4444444444	0.9500614188	5.53	7.635	1.14	1.91	0.9500614188
NdNpO3	Nd	Np	0	element not in BV	element not in BV	1.27	0.86	cubic	-2.752	0.798	0.792	17.182	0	4.412	4.412	4.412	90	90	90	3.451	0.637037037	0.8382894872	5.53	6.19	1.14	1.36	0.8382894872
NdOsO3	Nd	Os	0	element not in BV	element not in BV	1.27	0.57	cubic	-1.83	0.551	0.002	12.488	0	3.967	3.967	3.967	90	90	90	1.019	0.4222222222	0.9649061285	5.53	8.7	1.14	2.2	0.9649061285
NdPaO3	Nd	Pa	0	element not in BV	element not in BV	1.27	0.91	cubic	-2.533	0.672	0.303	17.909	0	4.474	4.474	4.474	90	90	90	3.571	0.6740740741	0.8197432596	5.53	5.89	1.14	1.5	0.8197432596
NdPbO3	Nd	Pb	0	2	4	1.35	0.78	cubic	-1.614	0.816	0	14.677	0	4.187	4.187	4.187	90	90	90	-	0.5777777778	0.8963325395	5.53	7.416	1.14	2.33	0.8963325395
NdPdO3	Nd	Pd	0	2	4	1.35	0.62	orthorhombic	-2.142	0.047	0.001	12.681	0	5.517	5.951	7.726	90	90	90	0.583	0.4592592593	0.9691311214	5.53	8.34	1.14	2.2	0.9691311214
NdPmO3	Nd	Pm	0	element not in BV	element not in BV	1.27	0.97	cubic	-2.78	0.869	0	17.36	1.128	4.428	4.428	4.428	90	90	90	3.35	0.7185185185	0.7985430029	5.53	5.554	1.14	-	0.7985430029
NdPrO3	Nd	Pr	0	2	4	1.35	0.85	cubic	-2.611	0.987	0	18.292	0.745	4.505	4.505	4.505	90	90	90	2.807	0.6296296296	0.8678128678	5.53	5.46	1.14	1.13	0.8678128678
NdPtO3	Nd	Pt	0	element not in BV	element not in BV	1.27	0.67	cubic	-1.708	0.537	0	13.203	0	4.042	4.042	4.042	90	90	90	0.171	0.4962962963	0.9171384984	5.53	9	1.14	2.28	0.9171384984
NdPuO3	Nd	Pu	0	element not in BV	element not in BV	1.27	0.83	cubic	-2.796	0.831	0.93	16.916	0	4.39	4.39	4.39	90	90	90	2.71	0.6148148148	0.8498255811	5.53	6.06	1.14	1.28	0.8498255811
NdRbO3	Nd	Rb	0	not balanced	not balanced	1.27	1.52	cubic	-0.738	1.64	-0.005	16.527	0	4.356	4.356	4.356	90	90	90	-2.81	1.1259259259	0.6455121138	5.53	4.177	1.14	0.82	0.6455121138
NdReO3	Nd	Re	0	3	3	1.27	0.63	cubic	-2.042	0.546	0.173	12.558	0	3.975	3.975	3.975	90	90	90	1.361	0.4666666667	0.9356665488	5.53	7.88	1.14	1.9	0.9356665488
NdRhO3	Nd	Rh	1	2	4	1.35	0.6	orthorhombic	-2.336	-0.059	0	12.251	0.729	5.385	5.839	7.793	90	90	90	0.681	0.4444444444	0.9790709278	5.53	7.46	1.14	2.28	0.9790709278
NdRuO3	Nd	Ru	0	2	4	1.35	0.62	orthorhombic	-2.339	0.041	0.198	12.234	0	5.347	5.888	7.772	90	90	90	1.544	0.4592592593	0.9691311214	5.53	7.37	1.14	2.2	0.9691311214
NdSbO3	Nd	Sb	0	3	3	1.27	0.76	cubic	-1.914	0.764	0	15.219	0	4.238	4.238	4.238	90	90	90	1.8	0.562962963	0.8780188468	5.53	8.641	1.14	2.05	0.8780188468
NdScO3	Nd	Sc	1	3	3	1.27	0.75	orthorhombic	-3.736	-0.022	0	12.923	4.473	5.565	5.802	8.004	90	90	90	5.348	0.5555555556	0.8821998889	5.53	6.54	1.14	1.36	0.8821998889
NdSiO3	Nd	Si	0	3	3	1.27	0.4	cubic	-2.679	0.614	0.001	10.671	0	3.765	3.765	3.765	90	90	90	4.689	0.2962962963	1.0586398667	5.53	8.151	1.14	1.9	1.0586398667
NdSmO3	Nd	Sm	0	3	3	1.27	0.96	cubic	-2.834	0.827	0	17.064	1.318	4.402	4.402	4.402	90	90	90	0.939	0.7111111111	0.801999899	5.53	5.64	1.14	1.17	0.801999899
NdSnO3	Nd	Sn	0	2	4	1.35	0.69	cubic	-2.162	0.615	0	14.186	0	4.139	4.139	4.139	90	90	90	2.655	0.5111111111	0.9358766222	5.53	7.344	1.14	1.96	0.9358766222
NdSrO3	Nd	Sr	0	not balanced	not balanced	1.27	1.18	cubic	-1.908	1.143	0	16.974	0	4.395	4.395	4.395	90	90	90	-2.383	0.8740740741	0.7322607774	5.53	5.695	1.14	0.95	0.7322607774
NdTaO3	Nd	Ta	0	2	4	1.35	0.68	orthorhombic	-2.929	0.323	0	12.886	0	5.499	6.015	7.792	90	90	90	4.009	0.5037037037	0.9404868518	5.53	7.89	1.14	1.5	0.9404868518
NdTbO3	Nd	Tb	0	2	4	1.35	0.76	cubic	-2.905	0.685	0	16.004	1.693	4.309	4.309	4.309	90	90	90	4.27	0.562962963	0.9048285826	5.53	5.86	1.14	-	0.9048285826
NdTcO3	Nd	Tc	0	element not in BV	element not in BV	1.27	0.6	orthorhombic	-2.469	0.107	0.389	12.448	0	5.39	5.918	7.805	90	90	90	2.231	0.4444444444	0.9500614188	5.53	7.28	1.14	1.9	0.9500614188
NdTeO3	Nd	Te	0	2	4	1.35	0.97	cubic	-1.602	0.887	0	15.437	0	4.258	4.258	4.258	90	90	90	1.424	0.7185185185	0.8229259953	5.53	9.009	1.14	2.1	0.8229259953
NdThO3	Nd	Th	0	2	4	1.35	0.94	cubic	-2.933	0.816	0.047	18.964	0	4.56	4.56	4.56	90	90	90	3.009	0.6962962963	0.8337066852	5.53	6.08	1.14	1.3	0.8337066852
NdTiO3	Nd	Ti	1	2	4	1.35	0.61	orthorhombic	-3.396	0.023	0.199	12.138	0	5.457	5.7	7.804	90	90	90	5.207	0.4518518519	0.974075668	5.53	6.82	1.14	1.54	0.974075668
NdTlO3	Nd	Tl	0	3	3	1.27	0.89	orthorhombic	-2.226	0.053	0	14.802	1.178	5.739	6.113	8.439	90	90	90	1.067	0.6592592593	0.8270623959	5.53	6.108	1.14	1.62	0.8270623959
NdTmO3	Nd	Tm	0	3	3	1.27	0.88	cubic	-3.239	0.537	0	14.978	1.895	4.215	4.215	4.215	90	90	90	4.762	0.6518518519	0.8307711958	5.53	6.184	1.14	1.25	0.8307711958
NdUO3	Nd	U	0	2	4	1.35	0.89	cubic	-2.731	0.798	0.551	17.191	0	4.413	4.413	4.413	90	90	90	2.91	0.6592592593	0.8523162095	5.53	6.05	1.14	1.38	0.8523162095
NdVO3	Nd	V	1	3	3	1.27	0.64	orthorhombic	-3.196	-0.071	0.4	12.091	1.214	5.453	5.703	7.776	90	90	90	4.373	0.4740740741	0.9309647069	5.53	6.74	1.14	1.63	0.9309647069
NdWO3	Nd	W	0	2	4	1.35	0.66	cubic	-2.336	0.589	0.003	12.683	0	3.988	3.988	3.988	90	90	90	2.322	0.4888888889	0.94984493	5.53	7.98	1.14	2.36	0.94984493
NdYO3	Nd	Y	0	3	3	1.27	0.9	cubic	-3.065	0.649	0	15.735	1.82	4.285	4.285	4.285	90	90	90	4.343	0.6666666667	0.823386563	5.53	6.38	1.14	1.22	0.823386563
NdYbO3	Nd	Yb	0	3	3	1.27	0.87	cubic	-2.55	0.726	-0.001	14.1	0	4.131	4.131	4.131	90	90	90	-1.216	0.6444444444	0.8345134084	5.53	6.254	1.14	-	0.8345134084
NdZnO3	Nd	Zn	0	not balanced	not balanced	1.27	0.74	orthorhombic	-2.377	0.157	0	11.958	0	5.395	5.75	7.711	90	90	90	0.328	0.5481481481	0.886420941	5.53	9.394	1.14	1.65	0.886420941
NdZrO3	Nd	Zr	0	2	4	1.35	0.72	orthorhombic	-3.332	0.155	0.139	13.622	0	5.643	6.144	7.858	90	90	90	4.658	0.5333333333	0.9223131929	5.53	6.84	1.14	1.33	0.9223131929
NiAcO3	Ni	Ac	0	element not in BV	element not in BV	0.59	1.12	rhombohedral	-2.038	0.327	0.6	16.181	0	6.367	6.367	6.367	55.1	55.1	55.1	-5.89	0.8296296296	0.5553794152	7.635	5.17	1.91	1.1	0.5553794152
NiAgO3	Ni	Ag	0	not balanced	not balanced	0.59	0.95	orthorhombic	-0.372	0.237	0.38	10.552	0	5.122	5.323	7.741	90	90	90	-4.487	0.7037037037	0.596429198	7.635	7.576	1.91	1.93	0.596429198
NiAlO3	Ni	Al	0	not balanced	not balanced	0.59	0.54	cubic	-1.28	0.849	0.6	9.394	0	3.608	3.608	3.608	90	90	90	-	0.4	0.7258133098	7.635	5.986	1.91	1.61	0.7258133098
NiAsO3	Ni	As	0	1	5	0.69	0.46	cubic	-0.43	0.995	0.288	10.247	0	3.714	3.714	3.714	90	90	90	-3.104	0.3407407407	0.7969601291	7.635	9.81	1.91	2.18	0.7969601291
NiAuO3	Ni	Au	0	element not in BV	element not in BV	0.59	0.93	cubic	0.348	0.985	0.406	12.777	0	3.998	3.998	3.998	90	90	90	-	0.6888888889	0.6016610331	7.635	9.225	1.91	2.54	0.6016610331
NiBO3	Ni	B	0	3	3	0.6	0.27	cubic	-0.476	1.373	0.6	7.552	0	3.355	3.355	3.355	90	90	90	-4.481	0.2	0.8511470514	7.635	8.298	1.91	2.04	0.8511470514
NiBaO3	Ni	Ba	0	not balanced	not balanced	0.59	1.35	orthorhombic	-1.395	0.373	0.8	18.39	0.763	5.748	6.519	9.815	90	90	90	-	1	0.5080693169	7.635	5.212	1.91	0.89	0.5080693169
NiBeO3	Ni	Be	0	not balanced	not balanced	0.59	0.45	-	-	-	-	-	-	-	-	0.3333333333	0.7621039753	7.635	9.322	1.91	1.57	0.7621039753
NiBiO3	Ni	Bi	0	not balanced	not balanced	0.59	0.9	orthorhombic	-1.111	0.157	0.39	12.505	0	5.51	5.641	8.046	90	90	90	-	0.6666666667	0.6096831802	7.635	7.289	1.91	2.02	0.6096831802
NiCaO3	Ni	Ca	0	not balanced	not balanced	0.59	1	rhombohedral	-1.458	0.342	0.8	13.428	0.764	5.927	5.927	5.927	56.2	56.2	56.2	-	0.7407407407	0.5837392151	7.635	6.113	1.91	1	0.5837392151
NiCdO3	Ni	Cd	0	not balanced	not balanced	0.59	0.95	orthorhombic	-0.611	0.381	0.8	11.501	0	5.485	5.588	7.505	90	90	90	-	0.7037037037	0.596429198	7.635	8.993	1.91	1.69	0.596429198
NiCeO3	Ni	Ce	0	not balanced	not balanced	0.59	0.94	orthorhombic	-2.011	0.283	0.6	13.989	0.489	5.591	5.897	8.485	90	90	90	-	0.6962962963	0.5990336924	7.635	5.54	1.91	1.12	0.5990336924
NiCoO3	Ni	Co	0	not balanced	not balanced	0.59	0.63	-	-	-	-	-	-	-	-	0.4666666667	0.6928217957	7.635	7.86	1.91	1.88	0.6928217957
NiCrO3	Ni	Cr	0	2	4	0.69	0.55	cubic	-1.078	0.694	-0.001	10.198	0	3.708	3.708	3.708	90	90	90	-	0.4074074074	0.7592093861	7.635	6.766	1.91	1.66	0.7592093861
NiCsO3	Ni	Cs	0	not balanced	not balanced	0.59	1.67	-	-	-	-	-	-	-	-	1.237037037	0.4542341575	7.635	3.894	1.91	0.79	0.4542341575
NiCuO3	Ni	Cu	0	not balanced	not balanced	0.59	0.68	cubic	0.153	0.972	0.561	9.978	0	3.681	3.681	3.681	90	90	90	-	0.5037037037	0.6757572195	7.635	7.726	1.91	1.9	0.6757572195
NiDyO3	Ni	Dy	0	not balanced	not balanced	0.59	0.99	orthorhombic	-2.128	0.293	0.599	12.337	0	5.638	5.644	7.754	90	90	90	-	0.7333333333	0.5862338271	7.635	5.94	1.91	1.22	0.5862338271
NiErO3	Ni	Er	0	not balanced	not balanced	0.59	0.89	orthorhombic	-2.155	0.29	0.598	12.064	0	5.589	5.618	7.684	90	90	90	-	0.6592592593	0.6124049801	7.635	6.101	1.91	1.24	0.6124049801
NiEuO3	Ni	Eu	0	not balanced	not balanced	0.59	1.06	rhombohedral	-1.583	0.312	0.8	13.987	0.599	5.888	5.888	5.888	58.6	58.6	58.6	-	0.7851851852	0.5692062886	7.635	5.67	1.91	-	0.5692062886
NiFeO3	Ni	Fe	0	2	4	0.69	0.59	cubic	-0.432	0.902	1.231	10.613	0	3.758	3.758	3.758	90	90	90	-	0.437037037	0.7435555843	7.635	7.87	1.91	1.83	0.7435555843
NiGaO3	Ni	Ga	0	not balanced	not balanced	0.59	0.62	cubic	-0.499	1.07	0.61	10.832	0	3.783	3.783	3.783	90	90	90	-5.002	0.4592592593	0.6963386576	7.635	5.999	1.91	1.81	0.6963386576
NiGdO3	Ni	Gd	0	not balanced	not balanced	0.59	0.94	orthorhombic	-2.097	0.296	0.6	12.645	0	5.676	5.693	7.826	90	90	90	-	0.6962962963	0.5990336924	7.635	6.15	1.91	1.2	0.5990336924
NiGeO3	Ni	Ge	0	2	4	0.69	0.53	cubic	-0.727	0.971	0.401	9.993	0	3.683	3.683	3.683	90	90	90	-	0.3925925926	0.7672860817	7.635	7.899	1.91	2.01	0.7672860817
NiHfO3	Ni	Hf	0	2	4	0.69	0.71	cubic	-1.744	1.056	0.4	13.216	0	4.043	4.043	4.043	90	90	90	-2.313	0.5259259259	0.7002416668	7.635	6.65	1.91	1.3	0.7002416668
NiHgO3	Ni	Hg	0	not balanced	not balanced	0.59	1.11	orthorhombic	-0.329	0.35	0.237	11.651	0	5.311	5.469	8.022	90	90	90	-4.232	0.8222222222	0.5576370551	7.635	10.437	1.91	2	0.5576370551
NiHoO3	Ni	Ho	0	not balanced	not balanced	0.59	0.9	orthorhombic	-2.142	0.292	0.598	12.193	0	5.616	5.626	7.718	90	90	90	-	0.6666666667	0.6096831802	7.635	6.018	1.91	1.23	0.6096831802
NiInO3	Ni	In	0	not balanced	not balanced	0.59	0.8	-	-	-	-	-	-	-	-	0.5925925926	0.6380405374	7.635	5.786	1.91	1.78	0.6380405374
NiIrO3	Ni	Ir	0	2	4	0.69	0.63	cubic	-0.19	0.945	0.209	11.054	0	3.809	3.809	3.809	90	90	90	-	0.4666666667	0.7285342594	7.635	9.1	1.91	2.2	0.7285342594
NiKO3	Ni	K	0	not balanced	not balanced	0.59	1.38	-	-	-	-	-	-	-	-	1.0222222222	0.5024861375	7.635	4.341	1.91	0.82	0.5024861375
NiLaO3	Ni	La	0	not balanced	not balanced	0.59	1.03	orthorhombic	-2.114	0.262	0.6	13.915	0.54	5.573	5.896	8.469	90	90	90	-	0.762962963	0.5763811578	7.635	5.58	1.91	1.1	0.5763811578
NiLiO3	Ni	Li	0	not balanced	not balanced	0.59	0.76	cubic	0.241	1.453	-0.046	10.098	0	3.696	3.696	3.696	90	90	90	-	0.562962963	0.6501360927	7.635	5.392	1.91	0.98	0.6501360927
NiLuO3	Ni	Lu	0	not balanced	not balanced	0.59	0.86	-	-	-	-	-	-	-	-	0.637037037	0.6207181699	7.635	5.4259	1.91	1.27	0.6207181699
NiMgO3	Ni	Mg	0	not balanced	not balanced	0.59	0.72	cubic	-0.33	1.363	-0.054	11.255	0	3.832	3.832	3.832	90	90	90	-	0.5333333333	0.6626991089	7.635	7.646	1.91	1.31	0.6626991089
NiMnO3	Ni	Mn	0	2	4	0.69	0.53	cubic	-0.583	1.013	1.014	9.523	0	3.625	3.625	3.625	90	90	90	-3.746	0.3925925926	0.7672860817	7.635	7.435	1.91	1.55	0.7672860817
NiMoO3	Ni	Mo	0	2	4	0.69	0.65	cubic	-1.063	0.743	0.214	11.429	0	3.852	3.852	3.852	90	90	90	0.705	0.4814814815	0.7212489168	7.635	7.099	1.91	2.16	0.7212489168
NiNaO3	Ni	Na	0	not balanced	not balanced	0.59	1.02	cubic	0.861	1.987	-0.238	12.183	0	3.935	3.935	3.935	90	90	90	-	0.7555555556	0.5788131458	7.635	5.139	1.91	0.93	0.5788131458
NiNbO3	Ni	Nb	0	2	4	0.69	0.68	cubic	-1.488	0.775	0.202	12.449	0	3.963	3.963	3.963	90	90	90	1.244	0.5037037037	0.7105900658	7.635	6.88	1.91	1.6	0.7105900658
NiNdO3	Ni	Nd	0	not balanced	not balanced	0.59	0.98	orthorhombic	-2.011	0.359	0.6	13.431	0	5.73	5.838	8.03	90	90	90	-	0.7259259259	0.5887498521	7.635	5.53	1.91	1.14	0.5887498521
Ni2O3	Ni	Ni	0	not balanced	not balanced	0.59	0.59	-	-	-	-	-	-	-	-	0.437037037	0.7071067812	7.635	7.635	1.91	1.91	0.7071067812
NiNpO3	Ni	Np	0	element not in BV	element not in BV	0.59	0.86	-	-	-	-	-	-	-	-	0.637037037	0.6207181699	7.635	6.19	1.91	1.36	0.6207181699
NiOsO3	Ni	Os	0	element not in BV	element not in BV	0.59	0.57	-	-	-	-	-	-	-	-	0.4222222222	0.7144724768	7.635	8.7	1.91	2.2	0.7144724768
NiPaO3	Ni	Pa	0	element not in BV	element not in BV	0.59	0.91	cubic	-1.624	0.732	0.205	16.347	0	4.34	4.34	4.34	90	90	90	-	0.6740740741	0.606985467	7.635	5.89	1.91	1.5	0.606985467
NiPbO3	Ni	Pb	0	2	4	0.69	0.78	orthorhombic	-1.052	0.114	0.4	12.029	0.343	5.429	5.509	8.043	90	90	90	-	0.5777777778	0.6772290299	7.635	7.416	1.91	2.33	0.6772290299
NiPdO3	Ni	Pd	0	2	4	0.69	0.62	cubic	0.049	0.805	0.499	11.788	0	3.892	3.892	3.892	90	90	90	-0.931	0.4592592593	0.7322324029	7.635	8.34	1.91	2.2	0.7322324029
NiPmO3	Ni	Pm	0	element not in BV	element not in BV	0.59	0.97	orthorhombic	-2.037	0.311	0.6	13.188	0	5.717	5.793	7.964	90	90	90	-	0.7185185185	0.591287567	7.635	5.554	1.91	-	0.591287567
NiPrO3	Ni	Pr	0	not balanced	not balanced	0.59	0.92	orthorhombic	-2.037	0.275	0.6	13.738	0.518	5.568	5.843	8.444	90	90	90	-	0.6814814815	0.6043115222	7.635	5.46	1.91	1.13	0.6043115222
NiPtO3	Ni	Pt	0	element not in BV	element not in BV	0.59	0.67	cubic	-1.67	-0.729	0.455	11.911	0	3.905	3.905	3.905	90	90	90	-	0.4962962963	0.6791025522	7.635	9	1.91	2.28	0.6791025522
NiPuO3	Ni	Pu	0	element not in BV	element not in BV	0.59	0.83	orthorhombic	-2.378	0.095	1.2	12.728	1.43	5.518	5.581	8.267	90	90	90	-	0.6148148148	0.6292601631	7.635	6.06	1.91	1.28	0.6292601631
NiRbO3	Ni	Rb	0	not balanced	not balanced	0.59	1.52	-	-	-	-	-	-	-	-	1.1259259259	0.4779746186	7.635	4.177	1.91	0.82	0.4779746186
NiReO3	Ni	Re	0	2	4	0.69	0.63	cubic	-0.747	0.775	0.195	11.388	0	3.847	3.847	3.847	90	90	90	0.228	0.4666666667	0.7285342594	7.635	7.88	1.91	1.9	0.7285342594
NiRhO3	Ni	Rh	0	2	4	0.69	0.6	cubic	-0.227	0.893	-0.142	11.537	0	3.864	3.864	3.864	90	90	90	-0.282	0.4444444444	0.7397424788	7.635	7.46	1.91	2.28	0.7397424788
NiRuO3	Ni	Ru	0	2	4	0.69	0.62	cubic	-0.398	0.858	0.08	10.453	0	3.739	3.739	3.739	90	90	90	-	0.4592592593	0.7322324029	7.635	7.37	1.91	2.2	0.7322324029
NiSbO3	Ni	Sb	0	1	5	0.69	0.6	cubic	-0.607	0.916	0.235	12.185	0	3.935	3.935	3.935	90	90	90	-1.081	0.4444444444	0.7397424788	7.635	8.641	1.91	2.05	0.7397424788
NiScO3	Ni	Sc	0	not balanced	not balanced	0.59	0.75	-	-	-	-	-	-	-	-	0.5555555556	0.6532319788	7.635	6.54	1.91	1.36	0.6532319788
NiSiO3	Ni	Si	0	2	4	0.69	0.4	cubic	-1.453	0.91	0.4	8.536	0	3.495	3.495	3.495	90	90	90	0.759	0.2962962963	0.8242844764	7.635	8.151	1.91	1.9	0.8242844764
NiSmO3	Ni	Sm	0	not balanced	not balanced	0.59	0.96	orthorhombic	-2.051	0.305	0.6	13.049	0	5.712	5.763	7.928	90	90	90	-	0.7111111111	0.5938472535	7.635	5.64	1.91	1.17	0.5938472535
NiSnO3	Ni	Sn	0	2	4	0.69	0.69	cubic	-0.582	1.087	0.4	12.711	0	3.991	3.991	3.991	90	90	90	-	0.5111111111	0.7071067812	7.635	7.344	1.91	1.96	0.7071067812
NiSrO3	Ni	Sr	0	not balanced	not balanced	0.59	1.18	orthorhombic	-1.477	0.315	0.53	13.998	0	5.401	5.985	8.661	90	90	90	-8.413	0.8740740741	0.5422083619	7.635	5.695	1.91	0.95	0.5422083619
NiTaO3	Ni	Ta	0	2	4	0.69	0.68	cubic	-1.737	0.738	0.2	12.189	0	3.935	3.935	3.935	90	90	90	2.05	0.5037037037	0.7105900658	7.635	7.89	1.91	1.5	0.7105900658
NiTbO3	Ni	Tb	0	not balanced	not balanced	0.59	0.84	orthorhombic	-1.982	0.294	0.599	12.487	0	5.657	5.666	7.792	90	90	90	-	0.6222222222	0.626386829	7.635	5.86	1.91	-	0.626386829
NiTcO3	Ni	Tc	0	element not in BV	element not in BV	0.59	0.6	-	-	-	-	-	-	-	-	0.4444444444	0.7034805926	7.635	7.28	1.91	1.9	0.7034805926
NiTeO3	Ni	Te	0	2	4	0.69	0.97	cubic	-0.257	1.06	0.228	13.109	0	4.032	4.032	4.032	90	90	90	-	0.7185185185	0.6217663076	7.635	9.009	1.91	2.1	0.6217663076
NiThO3	Ni	Th	0	not balanced	not balanced	0.59	0.94	-	-	-	-	-	-	-	-	0.6962962963	0.5990336924	7.635	6.08	1.91	1.3	0.5990336924
NiTiO3	Ni	Ti	0	2	4	0.69	0.61	cubic	-1.545	0.923	0.4	11.461	0	3.855	3.855	3.855	90	90	90	-	0.4518518519	0.7359682825	7.635	6.82	1.91	1.54	0.7359682825
NiTlO3	Ni	Tl	0	not balanced	not balanced	0.59	1.2	orthorhombic	-0.675	0.29	0.6	12.243	0	5.635	5.636	7.71	90	90	90	-	0.8888888889	0.5379557473	7.635	6.108	1.91	1.62	0.5379557473
NiTmO3	Ni	Tm	0	not balanced	not balanced	0.59	0.96	orthorhombic	-2.169	0.293	0.596	11.863	0	5.55	5.598	7.636	90	90	90	-	0.7111111111	0.5938472535	7.635	6.184	1.91	1.25	0.5938472535
NiUO3	Ni	U	0	not balanced	not balanced	0.59	0.85	-	-	-	-	-	-	-	-	0.6296296296	0.6235396161	7.635	6.05	1.91	1.38	0.6235396161
NiVO3	Ni	V	0	2	4	0.69	0.58	cubic	-1.169	0.836	0.2	10.21	0	3.71	3.71	3.71	90	90	90	-	0.4296296296	0.7474082039	7.635	6.74	1.91	1.63	0.7474082039
NiWO3	Ni	W	0	2	4	0.69	0.66	cubic	-0.276	1.681	-0.224	17.717	0	4.458	4.458	4.458	90	90	90	-7.998	0.4888888889	0.7176606137	7.635	7.98	1.91	2.36	0.7176606137
NiYO3	Ni	Y	0	not balanced	not balanced	0.59	0.9	orthorhombic	-2.104	0.296	0.598	12.334	0	5.64	5.645	7.747	90	90	90	-	0.6666666667	0.6096831802	7.635	6.38	1.91	1.22	0.6096831802
NiYbO3	Ni	Yb	0	not balanced	not balanced	0.59	0.95	orthorhombic	-1.788	0.112	0.4	11.546	1.828	5.704	5.726	7.07	90	90	90	-	0.7037037037	0.596429198	7.635	6.254	1.91	-	0.596429198
NiZnO3	Ni	Zn	0	not balanced	not balanced	0.59	0.74	cubic	0.062	1.218	-0.609	10.757	0	3.775	3.775	3.775	90	90	90	-	0.5481481481	0.6563574907	7.635	9.394	1.91	1.65	0.6563574907
NiZrO3	Ni	Zr	0	2	4	0.69	0.72	cubic	-1.549	1.128	0.4	13.856	0	4.107	4.107	4.107	90	90	90	-2.937	0.5333333333	0.6968588568	7.635	6.84	1.91	1.33	0.6968588568
NpAcO3	Np	Ac	0	element not in BV	element not in BV	0.98	1.12	cubic	-2.417	1.113	0.8	20.378	0	4.671	4.671	4.671	90	90	90	1.788	0.8296296296	0.6670278543	6.19	5.17	1.36	1.1	0.6670278543
NpAgO3	Np	Ag	0	element not in BV	element not in BV	0.98	0.95	cubic	-1.625	0.707	0.796	13.411	0	4.063	4.063	4.063	90	90	90	0.195	0.7037037037	0.7163299131	6.19	7.576	1.36	1.93	0.7163299131
NpAlO3	Np	Al	0	element not in BV	element not in BV	0.98	0.54	rhombohedral	-3.502	-0.129	0.8	10.629	2.622	5.307	5.307	5.307	60.2	60.2	60.2	6.44	0.4	0.8717242329	6.19	5.986	1.36	1.61	0.8717242329
NpAsO3	Np	As	0	element not in BV	element not in BV	0.98	0.52	cubic	-2.088	0.62	0.818	13.292	0	4.051	4.051	4.051	90	90	90	2.908	0.3851851852	0.8810474867	6.19	9.81	1.36	2.18	0.8810474867
NpAuO3	Np	Au	0	element not in BV	element not in BV	0.98	0.93	cubic	-1.502	0.818	0.798	14.095	0	4.131	4.131	4.131	90	90	90	0.659	0.6888888889	0.7226135088	6.19	9.225	1.36	2.54	0.7226135088
NpBO3	Np	B	0	element not in BV	element not in BV	0.98	0.27	cubic	-2.414	0.699	0.8	9.112	0	3.572	3.572	3.572	90	90	90	4.958	0.2	1.017011605	6.19	8.298	1.36	2.04	1.017011605
NpBaO3	Np	Ba	0	element not in BV	element not in BV	0.98	1.35	orthorhombic	-3.067	0.322	0.6	18.349	2.404	6.602	6.691	8.308	90	90	90	-	1	0.610206963	6.19	5.212	1.36	0.89	0.610206963
NpBeO3	Np	Be	0	element not in BV	element not in BV	0.98	0.45	orthorhombic	-3.038	0.375	0.6	9.277	2.095	5.069	5.077	7.21	90	90	90	1.432	0.3333333333	0.9153104445	6.19	9.322	1.36	1.57	0.9153104445
NpBiO3	Np	Bi	0	element not in BV	element not in BV	0.98	0.9	cubic	-1.753	0.965	0.851	17.099	0	4.405	4.405	4.405	90	90	90	-	0.6666666667	0.7322483556	6.19	7.289	1.36	2.02	0.7322483556
NpCaO3	Np	Ca	0	element not in BV	element not in BV	0.98	1	cubic	-1.582	1.922	0.844	24.428	0	4.962	4.962	4.962	90	90	90	-	0.7407407407	0.7010888511	6.19	6.113	1.36	1	0.7010888511
NpCdO3	Np	Cd	0	element not in BV	element not in BV	0.98	0.95	cubic	-1.807	0.913	0.794	14.088	0	4.13	4.13	4.13	90	90	90	-	0.7037037037	0.7163299131	6.19	8.993	1.36	1.69	0.7163299131
NpCeO3	Np	Ce	0	element not in BV	element not in BV	0.98	0.94	cubic	-2.562	0.938	0.8	18.835	0.38	4.55	4.55	4.55	90	90	90	-	0.6962962963	0.7194579913	6.19	5.54	1.36	1.12	0.7194579913
NpCoO3	Np	Co	0	element not in BV	element not in BV	0.98	0.63	cubic	-2.318	0.406	0.573	10.705	0	3.769	3.769	3.769	90	90	90	2.922	0.4666666667	0.8321004041	6.19	7.86	1.36	1.88	0.8321004041
NpCrO3	Np	Cr	0	element not in BV	element not in BV	0.98	0.58	orthorhombic	-3.083	-0.029	1.4	11.729	1.131	5.441	5.555	7.761	90	90	90	4.866	0.4296296296	0.8536574094	6.19	6.766	1.36	1.66	0.8536574094
NpCsO3	Np	Cs	0	element not in BV	element not in BV	0.98	1.67	-	-	-	-	-	-	-	-	1.237037037	0.5455492716	6.19	3.894	1.36	0.79	0.5455492716
NpCuO3	Np	Cu	0	element not in BV	element not in BV	0.98	0.68	rhombohedral	-2.167	0.381	0.764	11.006	0	5.365	5.365	5.365	60.3	60.3	60.3	1.586	0.5037037037	0.8116053203	6.19	7.726	1.36	1.9	0.8116053203
NpDyO3	Np	Dy	0	element not in BV	element not in BV	0.98	0.99	cubic	-3.136	0.529	0.8	15.765	1.742	4.288	4.288	4.288	90	90	90	-	0.7333333333	0.7040849573	6.19	5.94	1.36	1.22	0.7040849573
NpErO3	Np	Er	0	element not in BV	element not in BV	0.98	0.89	orthorhombic	-3.699	-0.01	0.8	14.56	2.83	5.781	6.07	8.298	90	90	90	5.227	0.6592592593	0.7355173215	6.19	6.101	1.36	1.24	0.7355173215
NpEuO3	Np	Eu	0	element not in BV	element not in BV	0.98	1.06	cubic	-2.382	1.205	0.626	15.679	0	4.28	4.28	4.28	90	90	90	-	0.7851851852	0.6836343569	6.19	5.67	1.36	-	0.6836343569
NpFeO3	Np	Fe	0	element not in BV	element not in BV	0.98	0.67	orthorhombic	-2.74	0.094	1.4	12.033	1.35	5.357	5.983	7.509	90	90	90	4.556	0.4962962963	0.8156231684	6.19	7.87	1.36	1.83	0.8156231684
NpGaO3	Np	Ga	0	element not in BV	element not in BV	0.98	0.62	orthorhombic	-2.862	0.065	0.8	11.752	2.042	5.468	5.536	7.765	90	90	90	4.907	0.4592592593	0.836324264	6.19	5.999	1.36	1.81	0.836324264
NpGdO3	Np	Gd	0	element not in BV	element not in BV	0.98	0.94	cubic	-3.028	0.609	0.8	16.325	1.517	4.338	4.338	4.338	90	90	90	4.648	0.6962962963	0.7194579913	6.19	6.15	1.36	1.2	0.7194579913
NpGeO3	Np	Ge	0	element not in BV	element not in BV	0.98	0.63	orthorhombic	-2.482	0.311	0.798	12.842	0	5.546	5.821	7.955	90	90	90	3.955	0.4666666667	0.8321004041	6.19	7.899	1.36	2.01	0.8321004041
NpHfO3	Np	Hf	0	element not in BV	element not in BV	0.98	0.71	orthorhombic	-3.362	0.106	0.905	13.453	0	5.627	5.95	8.036	90	90	90	-	0.5259259259	0.7997858253	6.19	6.65	1.36	1.3	0.7997858253
NpHgO3	Np	Hg	0	element not in BV	element not in BV	0.98	1.11	cubic	-1.405	1.003	0.797	14.99	0	4.216	4.216	4.216	90	90	90	-0.284	0.8222222222	0.6697393497	6.19	10.437	1.36	2	0.6697393497
NpHoO3	Np	Ho	0	element not in BV	element not in BV	0.98	0.9	rhombohedral	-3.592	0.086	0.8	14.96	2.113	5.911	5.911	5.911	61.1	61.1	61.1	-	0.6666666667	0.7322483556	6.19	6.018	1.36	1.23	0.7322483556
NpInO3	Np	In	0	element not in BV	element not in BV	0.98	0.8	orthorhombic	-2.69	0.151	0.8	14.003	1.104	5.697	6.007	8.184	90	90	90	-	0.5925925926	0.7663064187	6.19	5.786	1.36	1.78	0.7663064187
NpIrO3	Np	Ir	0	element not in BV	element not in BV	0.98	0.63	cubic	-1.806	0.739	0.794	12.77	0	3.997	3.997	3.997	90	90	90	0.15	0.4666666667	0.8321004041	6.19	9.1	1.36	2.2	0.8321004041
NpKO3	Np	K	0	element not in BV	element not in BV	0.98	1.38	orthorhombic	-2.617	0.267	0.4	17.676	1.485	5.371	5.622	11.707	90	90	90	-	1.0222222222	0.603501392	6.19	4.341	1.36	0.82	0.603501392
NpLaO3	Np	La	0	element not in BV	element not in BV	0.98	1.03	cubic	-2.684	0.912	0.8	18.675	0.391	4.537	4.537	4.537	90	90	90	-	0.762962963	0.6922515967	6.19	5.58	1.36	1.1	0.6922515967
NpLiO3	Np	Li	0	element not in BV	element not in BV	0.98	0.76	cubic	-2.336	0.596	0.795	9.578	0	3.631	3.631	3.631	90	90	90	-1.828	0.562962963	0.7808335546	6.19	5.392	1.36	0.98	0.7808335546
NpLuO3	Np	Lu	0	element not in BV	element not in BV	0.98	0.86	orthorhombic	-3.749	-0.028	0.8	14.135	2.807	5.72	6.006	8.229	90	90	90	-	0.637037037	0.7455017195	6.19	5.4259	1.36	1.27	0.7455017195
NpMgO3	Np	Mg	0	element not in BV	element not in BV	0.98	0.72	orthorhombic	-3.275	0.129	0.6	11.58	2.262	5.344	5.679	7.631	90	90	90	-0.126	0.5333333333	0.7959221257	6.19	7.646	1.36	1.31	0.7959221257
NpMnO3	Np	Mn	0	element not in BV	element not in BV	0.98	0.62	rhombohedral	-2.843	0.198	1.6	11.863	0	5.463	5.463	5.463	61.3	61.3	61.3	5.185	0.4592592593	0.836324264	6.19	7.435	1.36	1.55	0.836324264
NpMoO3	Np	Mo	0	element not in BV	element not in BV	0.98	0.62	orthorhombic	-2.568	0.304	0.922	12.707	0	5.374	6.019	7.857	90	90	90	2.474	0.4592592593	0.836324264	6.19	7.099	1.36	2.16	0.836324264
NpNaO3	Np	Na	0	element not in BV	element not in BV	0.98	1.02	orthorhombic	-2.626	0.225	0.4	13.281	1.515	5.475	5.677	8.546	90	90	90	-4.152	0.7555555556	0.6951724895	6.19	5.139	1.36	0.93	0.6951724895
NpNbO3	Np	Nb	0	element not in BV	element not in BV	0.98	0.68	orthorhombic	-2.895	0.193	0.76	13.013	0	5.49	6.062	7.82	90	90	90	3.591	0.5037037037	0.8116053203	6.19	6.88	1.36	1.6	0.8116053203
NpNdO3	Np	Nd	0	element not in BV	element not in BV	0.98	0.98	cubic	-2.739	0.812	0.8	17.819	0.77	4.466	4.466	4.466	90	90	90	-	0.7259259259	0.7071067812	6.19	5.53	1.36	1.14	0.7071067812
NpNiO3	Np	Ni	0	element not in BV	element not in BV	0.98	0.59	orthorhombic	-2.622	0.101	1	11.519	2.162	5.277	5.782	7.551	90	90	90	3.251	0.437037037	0.8492571135	6.19	7.635	1.36	1.91	0.8492571135
Np2O3	Np	Np	0	element not in BV	element not in BV	0.98	0.86	-	-	-	-	-	-	-	-	0.637037037	0.7455017195	6.19	6.19	1.36	1.36	0.7455017195
NpOsO3	Np	Os	0	element not in BV	element not in BV	0.98	0.57	cubic	-1.846	0.728	0.806	12.609	0	3.98	3.98	3.98	90	90	90	0.907	0.4222222222	0.8581035418	6.19	8.7	1.36	2.2	0.8581035418
NpPaO3	Np	Pa	0	element not in BV	element not in BV	0.98	0.91	cubic	-2.557	0.599	1.174	18.079	0	4.488	4.488	4.488	90	90	90	3.381	0.6740740741	0.7290083187	6.19	5.89	1.36	1.5	0.7290083187
NpPbO3	Np	Pb	0	element not in BV	element not in BV	0.98	0.99	cubic	-1.663	1.091	0.872	15.018	0	4.219	4.219	4.219	90	90	90	0.633	0.7333333333	0.7040849573	6.19	7.416	1.36	2.33	0.7040849573
NpPdO3	Np	Pd	0	element not in BV	element not in BV	0.98	0.75	cubic	-1.89	0.596	0.795	12.79	0	3.999	3.999	3.999	90	90	90	0.725	0.5555555556	0.7845518096	6.19	8.34	1.36	2.2	0.7845518096
NpPmO3	Np	Pm	0	element not in BV	element not in BV	0.98	0.97	cubic	-2.827	0.752	0.8	17.381	0.966	4.429	4.429	4.429	90	90	90	-	0.7185185185	0.7101546552	6.19	5.554	1.36	-	0.7101546552
NpPrO3	Np	Pr	0	element not in BV	element not in BV	0.98	0.92	cubic	-2.657	0.871	0.8	18.305	0.597	4.507	4.507	4.507	90	90	90	-	0.6814814815	0.7257968283	6.19	5.46	1.36	1.13	0.7257968283
NpPtO3	Np	Pt	0	element not in BV	element not in BV	0.98	0.67	cubic	-1.74	0.723	0.804	13.306	0	4.052	4.052	4.052	90	90	90	0.289	0.4962962963	0.8156231684	6.19	9	1.36	2.28	0.8156231684
NpPuO3	Np	Pu	0	element not in BV	element not in BV	0.98	0.83	cubic	-2.801	0.756	1.785	18.6	0	4.531	4.531	4.531	90	90	90	-	0.6148148148	0.7557609175	6.19	6.06	1.36	1.28	0.7557609175
NpRbO3	Np	Rb	0	element not in BV	element not in BV	0.98	1.52	orthorhombic	-2.483	0.374	0.4	17.565	1.862	6.757	7.133	7.289	90	90	90	-	1.1259259259	0.5740622997	6.19	4.177	1.36	0.82	0.5740622997
NpReO3	Np	Re	0	element not in BV	element not in BV	0.98	0.57	cubic	-2.045	0.694	0.782	12.671	0	3.986	3.986	3.986	90	90	90	-	0.4222222222	0.8581035418	6.19	7.88	1.36	1.9	0.8581035418
NpRhO3	Np	Rh	0	element not in BV	element not in BV	0.98	0.61	cubic	-2.012	0.525	0.792	12.451	0	3.963	3.963	3.963	90	90	90	1.574	0.4518518519	0.8405912246	6.19	7.46	1.36	2.28	0.8405912246
NpRuO3	Np	Ru	0	element not in BV	element not in BV	0.98	0.62	cubic	-2.066	0.54	0.803	12.38	0	3.956	3.956	3.956	90	90	90	1.542	0.4592592593	0.836324264	6.19	7.37	1.36	2.2	0.836324264
NpSbO3	Np	Sb	0	element not in BV	element not in BV	0.98	0.68	cubic	-1.933	0.82	0.882	15.395	0	4.254	4.254	4.254	90	90	90	2.058	0.5037037037	0.8116053203	6.19	8.641	1.36	2.05	0.8116053203
NpScO3	Np	Sc	0	element not in BV	element not in BV	0.98	0.75	orthorhombic	-3.713	-0.069	0.8	13.01	2.627	5.587	5.82	8.002	90	90	90	5.6	0.5555555556	0.7845518096	6.19	6.54	1.36	1.36	0.7845518096
NpSiO3	Np	Si	0	element not in BV	element not in BV	0.98	0.4	tetragonal	-2.702	0.447	0.886	11.51	0	3.576	3.576	4.499	90	90	90	4.25	0.2962962963	0.9414621715	6.19	8.151	1.36	1.9	0.9414621715
NpSmO3	Np	Sm	0	element not in BV	element not in BV	0.98	0.96	cubic	-2.881	0.71	0.8	17.065	1.156	4.402	4.402	4.402	90	90	90	-	0.7111111111	0.7132289178	6.19	5.64	1.36	1.17	0.7132289178
NpSnO3	Np	Sn	0	element not in BV	element not in BV	0.98	0.69	cubic	-2.175	0.666	0.9	14.382	0	4.158	4.158	4.158	90	90	90	2.714	0.5111111111	0.8076268628	6.19	7.344	1.36	1.96	0.8076268628
NpSrO3	Np	Sr	0	element not in BV	element not in BV	0.98	1.18	cubic	-1.957	1.461	0.826	17.004	0	4.397	4.397	4.397	90	90	90	-2.042	0.8740740741	0.6512090119	6.19	5.695	1.36	0.95	0.6512090119
NpTaO3	Np	Ta	0	element not in BV	element not in BV	0.98	0.68	rhombohedral	-2.893	0.209	0.75	12.8	0	5.371	5.371	5.371	67.9	67.9	67.9	3.44	0.5037037037	0.8116053203	6.19	7.89	1.36	1.5	0.8116053203
NpTbO3	Np	Tb	0	element not in BV	element not in BV	0.98	0.84	cubic	-2.953	0.568	0.8	16.029	1.542	4.311	4.311	4.311	90	90	90	4.487	0.6222222222	0.7523099544	6.19	5.86	1.36	-	0.7523099544
NpTcO3	Np	Tc	0	element not in BV	element not in BV	0.98	0.6	orthorhombic	-2.457	0.28	0.4	12.416	0	5.301	6.034	7.764	90	90	90	2.192	0.4444444444	0.8449019488	6.19	7.28	1.36	1.9	0.8449019488
NpTeO3	Np	Te	0	element not in BV	element not in BV	0.98	0.77	cubic	-1.611	1.005	0.917	15.661	0	4.278	4.278	4.278	90	90	90	1.462	0.5703703704	0.7771503774	6.19	9.009	1.36	2.1	0.7771503774
NpThO3	Np	Th	0	element not in BV	element not in BV	0.98	0.94	cubic	-2.968	0.735	0.97	19.029	0	4.565	4.565	4.565	90	90	90	3.165	0.6962962963	0.7194579913	6.19	6.08	1.36	1.3	0.7194579913
NpTiO3	Np	Ti	0	element not in BV	element not in BV	0.98	0.71	orthorhombic	-3.374	-0.051	0.863	12.298	0	5.485	5.713	7.849	90	90	90	5.168	0.5259259259	0.7997858253	6.19	6.82	1.36	1.54	0.7997858253
NpTlO3	Np	Tl	0	element not in BV	element not in BV	0.98	1.2	orthorhombic	-2.175	0.397	0.796	14.89	0	5.786	6.192	8.312	90	90	90	1.144	0.8888888889	0.6461014903	6.19	6.108	1.36	1.62	0.6461014903
NpTmO3	Np	Tm	0	element not in BV	element not in BV	0.98	0.96	orthorhombic	-3.724	-0.018	0.8	14.396	2.638	5.758	6.034	8.288	90	90	90	-	0.7111111111	0.7132289178	6.19	6.184	1.36	1.25	0.7132289178
NpUO3	Np	U	0	element not in BV	element not in BV	0.98	0.85	cubic	-2.753	0.706	0.977	17.243	0	4.418	4.418	4.418	90	90	90	-	0.6296296296	0.7488903637	6.19	6.05	1.36	1.38	0.7488903637
NpVO3	Np	V	0	element not in BV	element not in BV	0.98	0.64	orthorhombic	-3.164	-0.033	1.2	12.126	1.129	5.462	5.707	7.781	90	90	90	4.508	0.4740740741	0.8279189951	6.19	6.74	1.36	1.63	0.8279189951
NpWO3	Np	W	0	element not in BV	element not in BV	0.98	0.63	cubic	-2.323	0.557	0.846	12.801	0	4	4	4	90	90	90	1.896	0.4666666667	0.8321004041	6.19	7.98	1.36	2.36	0.8321004041
NpYO3	Np	Y	0	element not in BV	element not in BV	0.98	0.9	cubic	-3.112	0.532	0.8	15.763	2.074	4.287	4.287	4.287	90	90	90	-	0.6666666667	0.7322483556	6.19	6.38	1.36	1.22	0.7322483556
NpYbO3	Np	Yb	0	element not in BV	element not in BV	0.98	0.95	cubic	-2.613	1.016	0.599	14.146	0	4.136	4.136	4.136	90	90	90	-0.865	0.7037037037	0.7163299131	6.19	6.254	1.36	-	0.7163299131
NpZnO3	Np	Zn	0	element not in BV	element not in BV	0.98	0.74	cubic	-2.285	0.601	0.763	11.603	0	3.871	3.871	3.871	90	90	90	0.507	0.5481481481	0.788305646	6.19	9.394	1.36	1.65	0.788305646
NpZrO3	Np	Zr	0	element not in BV	element not in BV	0.98	0.72	orthorhombic	-3.311	0.073	0.681	13.646	0	5.662	6.14	7.851	90	90	90	4.437	0.5333333333	0.7959221257	6.19	6.84	1.36	1.33	0.7959221257
OsAcO3	Os	Ac	0	element not in BV	element not in BV	0.57	1.12	orthorhombic	-1.968	0.345	0.2	17.298	0	6.186	6.51	8.59	90	90	90	-4.356	0.8296296296	0.5496538542	8.7	5.17	2.2	1.1	0.5496538542
OsAgO3	Os	Ag	0	element not in BV	element not in BV	0.57	0.95	orthorhombic	-0.609	0.372	0	13.329	0	5.268	5.685	8.902	90	90	90	-10.331	0.7037037037	0.5902804434	8.7	7.576	2.2	1.93	0.5902804434
OsAlO3	Os	Al	0	element not in BV	element not in BV	0.57	0.54	cubic	-0.947	1.208	0.862	9.843	0	3.665	3.665	3.665	90	90	90	-1.778	0.4	0.7183306983	8.7	5.986	2.2	1.61	0.7183306983
OsAsO3	Os	As	0	element not in BV	element not in BV	0.57	0.52	cubic	0.242	1.488	0.829	11.602	0	3.871	3.871	3.871	90	90	90	-0.669	0.3851851852	0.7260133796	8.7	9.81	2.2	2.18	0.7260133796
OsAuO3	Os	Au	0	element not in BV	element not in BV	0.57	0.93	cubic	1.028	2.009	0.934	13.296	0	4.051	4.051	4.051	90	90	90	-9.276	0.6888888889	0.5954583421	8.7	9.225	2.2	2.54	0.5954583421
OsBO3	Os	B	0	element not in BV	element not in BV	0.57	0.27	cubic	-0.063	1.771	0.003	7.736	0	3.382	3.382	3.382	90	90	90	-0.484	0.2	0.8380524814	8.7	8.298	2.2	2.04	0.8380524814
OsBaO3	Os	Ba	0	element not in BV	element not in BV	0.57	1.35	cubic	0.843	0.069	0.962	19.177	0	4.577	4.577	4.577	90	90	90	-16.217	1	0.5028314888	8.7	5.212	2.2	0.89	0.5028314888
OsBeO3	Os	Be	0	element not in BV	element not in BV	0.57	0.45	cubic	-0.582	1.302	0.012	7.92	0	3.408	3.408	3.408	90	90	90	-2.969	0.3333333333	0.7542472333	8.7	9.322	2.2	1.57	0.7542472333
OsBiO3	Os	Bi	0	element not in BV	element not in BV	0.57	0.9	cubic	0.46	1.72	0.82	15.183	0	4.234	4.234	4.234	90	90	90	-3.381	0.6666666667	0.6033977866	8.7	7.289	2.2	2.02	0.6033977866
OsCaO3	Os	Ca	0	element not in BV	element not in BV	0.57	1	-	-	-	-	-	-	-	-	0.7407407407	0.5777212851	8.7	6.113	2.2	1	0.5777212851
OsCdO3	Os	Cd	0	element not in BV	element not in BV	0.57	0.95	cubic	0.818	2.059	0.996	13.653	0	4.087	4.087	4.087	90	90	90	-11.245	0.7037037037	0.5902804434	8.7	8.993	2.2	1.69	0.5902804434
OsCeO3	Os	Ce	0	element not in BV	element not in BV	0.57	0.94	cubic	-0.142	2.141	1.08	18.387	0	4.513	4.513	4.513	90	90	90	-10.607	0.6962962963	0.5928580873	8.7	5.54	2.2	1.12	0.5928580873
OsCoO3	Os	Co	0	element not in BV	element not in BV	0.57	0.63	cubic	0.191	1.398	0.893	9.924	0	3.675	3.675	3.675	90	90	90	-2.69	0.4666666667	0.685679303	8.7	7.86	2.2	1.88	0.685679303
OsCrO3	Os	Cr	0	element not in BV	element not in BV	0.57	0.58	cubic	-0.401	1.363	1.465	11.049	0	3.809	3.809	3.809	90	90	90	-2.734	0.4296296296	0.7034430155	8.7	6.766	2.2	1.66	0.7034430155
OsCsO3	Os	Cs	0	element not in BV	element not in BV	0.57	1.67	orthorhombic	-1.383	0.042	0.2	24.423	0.806	6.722	7.19	10.107	90	90	90	-	1.237037037	0.4495513311	8.7	3.894	2.2	0.79	0.4495513311
OsCuO3	Os	Cu	0	element not in BV	element not in BV	0.57	0.68	cubic	0.457	1.502	0.946	10.312	0	3.722	3.722	3.722	90	90	90	-6.332	0.5037037037	0.6687906502	8.7	7.726	2.2	1.9	0.6687906502
OsDyO3	Os	Dy	0	element not in BV	element not in BV	0.57	0.99	cubic	-0.568	1.88	1.02	15.613	0	4.274	4.274	4.274	90	90	90	-8.644	0.7333333333	0.5801901794	8.7	5.94	2.2	1.22	0.5801901794
OsErO3	Os	Er	0	element not in BV	element not in BV	0.57	0.89	cubic	-0.646	1.825	1.014	15.148	0	4.231	4.231	4.231	90	90	90	-8.154	0.6592592593	0.6060915267	8.7	6.101	2.2	1.24	0.6060915267
OsEuO3	Os	Eu	0	element not in BV	element not in BV	0.57	1.06	cubic	0.193	0.259	1.025	15.591	0	4.272	4.272	4.272	90	90	90	-13.844	0.7851851852	0.5633381825	8.7	5.67	2.2	-	0.5633381825
OsFeO3	Os	Fe	0	element not in BV	element not in BV	0.57	0.67	cubic	-0.009	1.338	1.844	11.12	0	3.817	3.817	3.817	90	90	90	-4.938	0.4962962963	0.672101495	8.7	7.87	2.2	1.83	0.672101495
OsGaO3	Os	Ga	0	element not in BV	element not in BV	0.57	0.62	cubic	-0.195	1.378	0.975	11.048	0	3.808	3.808	3.808	90	90	90	-4.119	0.4592592593	0.6891599086	8.7	5.999	2.2	1.81	0.6891599086
OsGdO3	Os	Gd	0	element not in BV	element not in BV	0.57	0.94	cubic	-0.48	1.96	1.024	16.143	0	4.322	4.322	4.322	90	90	90	-9.147	0.6962962963	0.5928580873	8.7	6.15	2.2	1.2	0.5928580873
OsGeO3	Os	Ge	0	element not in BV	element not in BV	0.57	0.63	cubic	-0.135	1.347	0.832	10.679	0	3.766	3.766	3.766	90	90	90	0.78	0.4666666667	0.685679303	8.7	7.899	2.2	2.01	0.685679303
OsHfO3	Os	Hf	0	element not in BV	element not in BV	0.57	0.71	cubic	-1.262	1.39	0.834	13.403	0	4.062	4.062	4.062	90	90	90	-2.052	0.5259259259	0.6590509805	8.7	6.65	2.2	1.3	0.6590509805
OsHgO3	Os	Hg	0	element not in BV	element not in BV	0.57	1.11	cubic	1.156	2.137	0.935	14.318	0	4.152	4.152	4.152	90	90	90	-11.671	0.8222222222	0.5518882195	8.7	10.437	2.2	2	0.5518882195
OsHoO3	Os	Ho	0	element not in BV	element not in BV	0.57	0.9	cubic	-0.608	1.852	1.016	15.37	0	4.252	4.252	4.252	90	90	90	-8.396	0.6666666667	0.6033977866	8.7	6.018	2.2	1.23	0.6033977866
OsInO3	Os	In	0	element not in BV	element not in BV	0.57	0.8	cubic	0.256	1.701	1.01	13.746	0	4.096	4.096	4.096	90	90	90	-7.489	0.5925925926	0.6314627999	8.7	5.786	2.2	1.78	0.6314627999
OsIrO3	Os	Ir	0	element not in BV	element not in BV	0.57	0.63	cubic	0.55	1.566	0.874	12.036	0	3.919	3.919	3.919	90	90	90	-3.448	0.4666666667	0.685679303	8.7	9.1	2.2	2.2	0.685679303
OsKO3	Os	K	0	element not in BV	element not in BV	0.57	1.38	cubic	1.634	0.13	1.416	16.038	0	4.312	4.312	4.312	90	90	90	-20.671	1.0222222222	0.4973058681	8.7	4.341	2.2	0.82	0.4973058681
OsLaO3	Os	La	0	element not in BV	element not in BV	0.57	1.03	cubic	-0.277	2.187	1.078	17.899	0	4.473	4.473	4.473	90	90	90	-10.318	0.762962963	0.570439084	8.7	5.58	2.2	1.1	0.570439084
OsLiO3	Os	Li	0	element not in BV	element not in BV	0.57	0.76	orthorhombic	-1.276	0.299	0.052	9.131	0	5.131	5.457	6.522	90	90	90	-7.455	0.562962963	0.6434336587	8.7	5.392	2.2	0.98	0.6434336587
OsLuO3	Os	Lu	0	element not in BV	element not in BV	0.57	0.86	cubic	-0.762	1.741	1.008	14.454	0	4.165	4.165	4.165	90	90	90	-7.387	0.637037037	0.6143190135	8.7	5.4259	2.2	1.27	0.6143190135
OsMgO3	Os	Mg	0	element not in BV	element not in BV	0.57	0.72	cubic	-0.243	1.633	0.285	10.116	0	3.698	3.698	3.698	90	90	90	-7.198	0.5333333333	0.6558671594	8.7	7.646	2.2	1.31	0.6558671594
OsMnO3	Os	Mn	0	element not in BV	element not in BV	0.57	0.62	cubic	-0.214	1.334	1.65	10.952	0	3.797	3.797	3.797	90	90	90	-	0.4592592593	0.6891599086	8.7	7.435	2.2	1.55	0.6891599086
OsMoO3	Os	Mo	0	element not in BV	element not in BV	0.57	0.62	cubic	-0.36	1.371	0.687	12.07	0	3.922	3.922	3.922	90	90	90	0.921	0.4592592593	0.6891599086	8.7	7.099	2.2	2.16	0.6891599086
OsNaO3	Os	Na	0	element not in BV	element not in BV	0.57	1.02	cubic	1.098	0.213	0.572	11.269	0	3.834	3.834	3.834	90	90	90	-15.995	0.7555555556	0.5728459999	8.7	5.139	2.2	0.93	0.5728459999
OsNbO3	Os	Nb	0	element not in BV	element not in BV	0.57	0.68	cubic	-0.781	1.375	0.686	12.809	0	4.001	4.001	4.001	90	90	90	1.845	0.5037037037	0.6687906502	8.7	6.88	2.2	1.6	0.6687906502
OsNdO3	Os	Nd	0	element not in BV	element not in BV	0.57	0.98	cubic	-0.262	2.118	1.049	17.487	0	4.438	4.438	4.438	90	90	90	-10.179	0.7259259259	0.582680266	8.7	5.53	2.2	1.14	0.582680266
OsNiO3	Os	Ni	0	element not in BV	element not in BV	0.57	0.59	cubic	0.303	1.497	1.118	10.101	0	3.696	3.696	3.696	90	90	90	-4.568	0.437037037	0.6998170206	8.7	7.635	2.2	1.91	0.6998170206
OsNpO3	Os	Np	0	element not in BV	element not in BV	0.57	0.86	cubic	-0.81	1.764	-0.326	15.909	0	4.301	4.301	4.301	90	90	90	-4.987	0.637037037	0.6143190135	8.7	6.19	2.2	1.36	0.6143190135
Os2O3	Os	Os	0	element not in BV	element not in BV	0.57	0.57	cubic	0.351	1.397	0.632	11.843	0	3.898	3.898	3.898	90	90	90	-2.406	0.4222222222	0.7071067812	8.7	8.7	2.2	2.2	0.7071067812
OsPaO3	Os	Pa	0	element not in BV	element not in BV	0.57	0.91	cubic	-0.935	1.273	0.79	16.602	0	4.362	4.362	4.362	90	90	90	2.596	0.6740740741	0.6007278849	8.7	5.89	2.2	1.5	0.6007278849
OsPbO3	Os	Pb	0	element not in BV	element not in BV	0.57	0.99	cubic	0.55	0.263	0.861	14.78	0	4.196	4.196	4.196	90	90	90	-0.135	0.7333333333	0.5801901794	8.7	7.416	2.2	2.33	0.5801901794
OsPdO3	Os	Pd	0	element not in BV	element not in BV	0.57	0.75	cubic	0.675	1.656	0.978	12.15	0	3.931	3.931	3.931	90	90	90	-6.918	0.5555555556	0.6464976285	8.7	8.34	2.2	2.2	0.6464976285
OsPmO3	Os	Pm	0	element not in BV	element not in BV	0.57	0.97	cubic	-0.326	2.035	1.047	17.076	0	4.403	4.403	4.403	90	90	90	-9.917	0.7185185185	0.5851918189	8.7	5.554	2.2	-	0.5851918189
OsPrO3	Os	Pr	0	element not in BV	element not in BV	0.57	0.92	cubic	-0.206	2.147	1.067	17.885	0	4.472	4.472	4.472	90	90	90	-10.401	0.6814814815	0.5980815066	8.7	5.46	2.2	1.13	0.5980815066
OsPtO3	Os	Pt	0	element not in BV	element not in BV	0.57	0.67	cubic	0.731	1.712	0.958	12.557	0	3.975	3.975	3.975	90	90	90	-4.181	0.4962962963	0.672101495	8.7	9	2.2	2.28	0.672101495
OsPuO3	Os	Pu	0	element not in BV	element not in BV	0.57	0.83	cubic	-0.541	1.798	0.797	16.049	0	4.313	4.313	4.313	90	90	90	-	0.6148148148	0.6227729449	8.7	6.06	2.2	1.28	0.6227729449
OsRbO3	Os	Rb	0	element not in BV	element not in BV	0.57	1.52	cubic	1.782	0.102	0.952	15.87	0	4.297	4.297	4.297	90	90	90	-21.72	1.1259259259	0.4730470453	8.7	4.177	2.2	0.82	0.4730470453
OsReO3	Os	Re	0	element not in BV	element not in BV	0.57	0.57	cubic	-0.011	1.509	0.652	11.862	0	3.9	3.9	3.9	90	90	90	-1.121	0.4222222222	0.7071067812	8.7	7.88	2.2	1.9	0.7071067812
OsRhO3	Os	Rh	0	element not in BV	element not in BV	0.57	0.61	cubic	0.474	1.482	0.908	11.854	0	3.899	3.899	3.899	90	90	90	-2.612	0.4518518519	0.6926760306	8.7	7.46	2.2	2.28	0.6926760306
OsRuO3	Os	Ru	0	element not in BV	element not in BV	0.57	0.62	cubic	0.292	1.4	0.628	11.707	0	3.883	3.883	3.883	90	90	90	-1.907	0.4592592593	0.6891599086	8.7	7.37	2.2	2.2	0.6891599086
OsSbO3	Os	Sb	0	element not in BV	element not in BV	0.57	0.68	cubic	0.12	1.46	0.758	13.202	0	4.041	4.041	4.041	90	90	90	0.586	0.5037037037	0.6687906502	8.7	8.641	2.2	2.05	0.6687906502
OsScO3	Os	Sc	0	element not in BV	element not in BV	0.57	0.75	cubic	-0.872	1.555	1.003	12.821	0	4.002	4.002	4.002	90	90	90	-5.885	0.5555555556	0.6464976285	8.7	6.54	2.2	1.36	0.6464976285
OsSiO3	Os	Si	0	element not in BV	element not in BV	0.57	0.4	cubic	-0.71	1.483	0.812	9.418	0	3.611	3.611	3.611	90	90	90	1.461	0.2962962963	0.7757971542	8.7	8.151	2.2	1.9	0.7757971542
OsSmO3	Os	Sm	0	element not in BV	element not in BV	0.57	0.96	cubic	-0.364	2.041	1.036	16.82	0	4.381	4.381	4.381	90	90	90	-9.721	0.7111111111	0.5877251168	8.7	5.64	2.2	1.17	0.5877251168
OsSnO3	Os	Sn	0	element not in BV	element not in BV	0.57	0.69	cubic	-0.087	1.434	0.833	13.036	0	4.024	4.024	4.024	90	90	90	1.206	0.5111111111	0.6655122646	8.7	7.344	2.2	1.96	0.6655122646
OsSrO3	Os	Sr	0	element not in BV	element not in BV	0.57	1.18	cubic	0.57	0.138	1.229	17.19	0	4.413	4.413	4.413	90	90	90	-14.974	0.8740740741	0.5366185849	8.7	5.695	2.2	0.95	0.5366185849
OsTaO3	Os	Ta	0	element not in BV	element not in BV	0.57	0.68	cubic	-0.983	1.383	0.669	12.59	0	3.978	3.978	3.978	90	90	90	2.229	0.5037037037	0.6687906502	8.7	7.89	2.2	1.5	0.6687906502
OsTbO3	Os	Tb	0	element not in BV	element not in BV	0.57	0.84	cubic	-0.393	1.909	1.022	15.858	0	4.296	4.296	4.296	90	90	90	-8.898	0.6222222222	0.6199292328	8.7	5.86	2.2	-	0.6199292328
OsTcO3	Os	Tc	0	element not in BV	element not in BV	0.57	0.6	cubic	-0.023	1.346	0.646	11.774	0	3.89	3.89	3.89	90	90	90	-0.955	0.4444444444	0.6962282153	8.7	7.28	2.2	1.9	0.6962282153
OsTeO3	Os	Te	0	element not in BV	element not in BV	0.57	0.77	cubic	0.422	1.55	0.793	14.126	0	4.134	4.134	4.134	90	90	90	-2.452	0.5703703704	0.6403985943	8.7	9.009	2.2	2.1	0.6403985943
OsThO3	Os	Th	0	element not in BV	element not in BV	0.57	0.94	cubic	-0.986	1.905	0.902	18.69	0	4.538	4.538	4.538	90	90	90	-0.205	0.6962962963	0.5928580873	8.7	6.08	2.2	1.3	0.5928580873
OsTiO3	Os	Ti	0	element not in BV	element not in BV	0.57	0.71	cubic	-1.035	1.259	0.817	11.456	0	3.855	3.855	3.855	90	90	90	-2.52	0.5259259259	0.6590509805	8.7	6.82	2.2	1.54	0.6590509805
OsTlO3	Os	Tl	0	element not in BV	element not in BV	0.57	1.2	cubic	0.88	0.175	0.956	14.823	0	4.201	4.201	4.201	90	90	90	-10.443	0.8888888889	0.5324098117	8.7	6.108	2.2	1.62	0.5324098117
OsTmO3	Os	Tm	0	element not in BV	element not in BV	0.57	0.96	cubic	-0.697	1.792	1.01	14.888	0	4.207	4.207	4.207	90	90	90	-7.861	0.7111111111	0.5877251168	8.7	6.184	2.2	1.25	0.5877251168
OsUO3	Os	U	0	element not in BV	element not in BV	0.57	0.85	cubic	-1.116	1.524	0.958	15.963	0	4.306	4.306	4.306	90	90	90	3.604	0.6296296296	0.6171113727	8.7	6.05	2.2	1.38	0.6171113727
OsVO3	Os	V	0	element not in BV	element not in BV	0.57	0.64	cubic	-0.556	1.294	0.978	10.921	0	3.794	3.794	3.794	90	90	90	-3.713	0.4740740741	0.6822336783	8.7	6.74	2.2	1.63	0.6822336783
OsWO3	Os	W	0	element not in BV	element not in BV	0.57	0.63	cubic	-0.429	1.528	0.656	12.104	0	3.926	3.926	3.926	90	90	90	0.654	0.4666666667	0.685679303	8.7	7.98	2.2	2.36	0.685679303
OsYO3	Os	Y	0	element not in BV	element not in BV	0.57	0.9	cubic	-0.541	1.886	1.011	15.7	0	4.282	4.282	4.282	90	90	90	-8.627	0.6666666667	0.6033977866	8.7	6.38	2.2	1.22	0.6033977866
OsYbO3	Os	Yb	0	element not in BV	element not in BV	0.57	0.95	cubic	0.001	0.294	1.213	14.04	0	4.125	4.125	4.125	90	90	90	-12.339	0.7037037037	0.5902804434	8.7	6.254	2.2	-	0.5902804434
OsZnO3	Os	Zn	0	element not in BV	element not in BV	0.57	0.74	cubic	0.343	1.7	0.987	11.056	0	3.809	3.809	3.809	90	90	90	-7.755	0.5481481481	0.6495909186	8.7	9.394	2.2	1.65	0.6495909186
OsZrO3	Os	Zr	0	element not in BV	element not in BV	0.57	0.72	cubic	-1.07	1.458	0.838	13.953	0	4.117	4.117	4.117	90	90	90	-3.131	0.5333333333	0.6558671594	8.7	6.84	2.2	1.33	0.6558671594
PaAcO3	Pa	Ac	0	element not in BV	element not in BV	0.95	1.12	cubic	-1.64	1.544	0.392	20.472	0	4.678	4.678	4.678	90	90	90	-0.704	0.8296296296	0.6584395128	5.89	5.17	1.5	1.1	0.6584395128
PaAgO3	Pa	Ag	0	element not in BV	element not in BV	0.95	0.95	orthorhombic	-2.063	0.263	0	13.672	1.73	5.835	6.235	7.516	90	90	90	-1.774	0.7037037037	0.7071067812	5.89	7.576	1.5	1.93	0.7071067812
PaAlO3	Pa	Al	0	element not in BV	element not in BV	0.95	0.54	orthorhombic	-2.836	0.191	0.4	10.95	0	5.383	5.388	7.551	90	90	90	5.281	0.4	0.8605003157	5.89	5.986	1.5	1.61	0.8605003157
PaAsO3	Pa	As	0	element not in BV	element not in BV	0.95	0.52	cubic	-1.277	1.065	0.418	13.312	0	4.053	4.053	4.053	90	90	90	1.572	0.3851851852	0.8697035277	5.89	9.81	1.5	2.18	0.8697035277
PaAuO3	Pa	Au	0	element not in BV	element not in BV	0.95	0.93	orthorhombic	-2.068	0.026	0	16.244	2.044	6.417	6.963	7.271	90	90	90	-2.825	0.6888888889	0.7133094722	5.89	9.225	1.5	2.54	0.7133094722
PaBO3	Pa	B	0	element not in BV	element not in BV	0.95	0.27	cubic	-1.644	1.102	0.353	9.442	0	3.614	3.614	3.614	90	90	90	-	0.2	1.003917035	5.89	8.298	1.5	2.04	1.003917035
PaBaO3	Pa	Ba	0	element not in BV	element not in BV	0.95	1.35	orthorhombic	-2.812	0.341	0.2	18.815	1.344	6.694	6.734	8.348	90	90	90	-	1	0.602350221	5.89	5.212	1.5	0.89	0.602350221
PaBeO3	Pa	Be	0	element not in BV	element not in BV	0.95	0.45	orthorhombic	-2.806	0.24	0.2	9.587	1.713	5.085	5.168	7.297	90	90	90	4.249	0.3333333333	0.9035253315	5.89	9.322	1.5	1.57	0.9035253315
PaBiO3	Pa	Bi	0	element not in BV	element not in BV	0.95	0.9	cubic	-0.92	1.43	0.465	16.363	0	4.341	4.341	4.341	90	90	90	-	0.6666666667	0.7228202652	5.89	7.289	1.5	2.02	0.7228202652
PaCaO3	Pa	Ca	0	element not in BV	element not in BV	0.95	1	cubic	-1.826	1.362	0.2	14.379	0	4.158	4.158	4.158	90	90	90	-	0.7407407407	0.6920619561	5.89	6.113	1.5	1	0.6920619561
PaCdO3	Pa	Cd	0	element not in BV	element not in BV	0.95	0.95	orthorhombic	-2.295	0.072	0.2	14.24	1.702	5.684	6.127	8.178	90	90	90	-1.407	0.7037037037	0.7071067812	5.89	8.993	1.5	1.69	0.7071067812
PaCeO3	Pa	Ce	0	element not in BV	element not in BV	0.95	0.94	cubic	-1.791	1.364	0.397	18.736	0	4.542	4.542	4.542	90	90	90	-	0.6962962963	0.7101945837	5.89	5.54	1.5	1.12	0.7101945837
PaCoO3	Pa	Co	0	element not in BV	element not in BV	0.95	0.63	cubic	-1.799	0.557	0.388	10.72	0	3.77	3.77	3.77	90	90	90	-	0.4666666667	0.821386665	5.89	7.86	1.5	1.88	0.821386665
PaCrO3	Pa	Cr	0	element not in BV	element not in BV	0.95	0.58	cubic	-2.208	0.479	1	11.778	0	3.891	3.891	3.891	90	90	90	3.253	0.4296296296	0.8426661123	5.89	6.766	1.5	1.66	0.8426661123
PaCsO3	Pa	Cs	0	element not in BV	element not in BV	0.95	1.67	-	-	-	-	-	-	-	-	1.237037037	0.538525032	5.89	3.894	1.5	0.79	0.538525032
PaCuO3	Pa	Cu	0	element not in BV	element not in BV	0.95	0.68	orthorhombic	-2.294	0.131	0	11.809	1.402	5.311	5.98	7.435	90	90	90	0.156	0.5037037037	0.8011554664	5.89	7.726	1.5	1.9	0.8011554664
PaDyO3	Pa	Dy	0	element not in BV	element not in BV	0.95	0.99	cubic	-2.379	0.941	0.391	15.67	0	4.279	4.279	4.279	90	90	90	3.282	0.7333333333	0.6950194858	5.89	5.94	1.5	1.22	0.6950194858
PaErO3	Pa	Er	0	element not in BV	element not in BV	0.95	0.89	cubic	-2.475	0.868	0.389	15.25	0	4.24	4.24	4.24	90	90	90	-	0.6592592593	0.7260471414	5.89	6.101	1.5	1.24	0.7260471414
PaEuO3	Pa	Eu	0	element not in BV	element not in BV	0.95	1.06	orthorhombic	-3.196	0.145	0.2	15.978	1.751	5.734	5.957	9.356	90	90	90	-7.593	0.7851851852	0.6748321978	5.89	5.67	1.5	-	0.6748321978
PaFeO3	Pa	Fe	0	element not in BV	element not in BV	0.95	0.67	cubic	-1.804	0.663	1.261	11.756	0	3.888	3.888	3.888	90	90	90	-	0.4962962963	0.8051215825	5.89	7.87	1.5	1.83	0.8051215825
PaGaO3	Pa	Ga	0	element not in BV	element not in BV	0.95	0.62	rhombohedral	-2.183	0.376	0.4	11.866	0	5.5	5.5	5.5	60.4	60.4	60.4	3.319	0.4592592593	0.8255561405	5.89	5.999	1.5	1.81	0.8255561405
PaGdO3	Pa	Gd	0	element not in BV	element not in BV	0.95	0.94	cubic	-2.267	1.023	0.394	16.219	0	4.328	4.328	4.328	90	90	90	2.844	0.6962962963	0.7101945837	5.89	6.15	1.5	1.2	0.7101945837
PaGeO3	Pa	Ge	0	element not in BV	element not in BV	0.95	0.63	cubic	-1.514	1.075	0.456	12.079	0	3.923	3.923	3.923	90	90	90	-	0.4666666667	0.821386665	5.89	7.899	1.5	2.01	0.821386665
PaHfO3	Pa	Hf	0	element not in BV	element not in BV	0.95	0.71	cubic	-2.502	0.731	0.463	13.735	0	4.095	4.095	4.095	90	90	90	3.187	0.5259259259	0.7894881538	5.89	6.65	1.5	1.3	0.7894881538
PaHgO3	Pa	Hg	0	element not in BV	element not in BV	0.95	1.11	orthorhombic	-1.915	0.26	0.2	15.677	0.68	5.699	6.204	8.868	90	90	90	-2.774	0.8222222222	0.6611160962	5.89	10.437	1.5	2	0.6611160962
PaHoO3	Pa	Ho	0	element not in BV	element not in BV	0.95	0.9	cubic	-2.428	0.903	0.389	15.421	0	4.256	4.256	4.256	90	90	90	3.413	0.6666666667	0.7228202652	5.89	6.018	1.5	1.23	0.7228202652
PaInO3	Pa	In	0	element not in BV	element not in BV	0.95	0.8	cubic	-1.51	0.972	0.4	13.602	0	4.082	4.082	4.082	90	90	90	-	0.5925925926	0.7564398124	5.89	5.786	1.5	1.78	0.7564398124
PaIrO3	Pa	Ir	0	element not in BV	element not in BV	0.95	0.63	cubic	-1.037	1.142	0.335	12.776	0	3.997	3.997	3.997	90	90	90	-1.955	0.4666666667	0.821386665	5.89	9.1	1.5	2.2	0.821386665
PaKO3	Pa	K	0	element not in BV	element not in BV	0.95	1.38	orthorhombic	-2.726	0.22	0	17.925	2.409	5.479	5.791	11.298	90	90	90	-	1.0222222222	0.5957309878	5.89	4.341	1.5	0.82	0.5957309878
PaLaO3	Pa	La	0	element not in BV	element not in BV	0.95	1.03	cubic	-1.857	1.393	0.4	18.457	0	4.519	4.519	4.519	90	90	90	1.225	0.762962963	0.683338486	5.89	5.58	1.5	1.1	0.683338486
PaLiO3	Pa	Li	0	element not in BV	element not in BV	0.95	0.76	orthorhombic	-2.934	0.029	0	11.029	3.419	5.195	5.751	7.383	90	90	90	0.486	0.562962963	0.7707799037	5.89	5.392	1.5	0.98	0.7707799037
PaLuO3	Pa	Lu	0	element not in BV	element not in BV	0.95	0.86	cubic	-2.603	0.772	0.383	14.472	0	4.167	4.167	4.167	90	90	90	3.934	0.637037037	0.7359029849	5.89	5.4259	1.5	1.27	0.7359029849
PaMgO3	Pa	Mg	0	element not in BV	element not in BV	0.95	0.72	cubic	-2.484	0.554	0.2	11.029	0	3.806	3.806	3.806	90	90	90	3.097	0.5333333333	0.7856742013	5.89	7.646	1.5	1.31	0.7856742013
PaMnO3	Pa	Mn	0	element not in BV	element not in BV	0.95	0.62	cubic	-2.024	0.65	1.2	12.006	0	3.916	3.916	3.916	90	90	90	2.564	0.4592592593	0.8255561405	5.89	7.435	1.5	1.55	0.8255561405
PaMoO3	Pa	Mo	0	element not in BV	element not in BV	0.95	0.62	cubic	-1.715	0.79	0.366	12.961	0	4.017	4.017	4.017	90	90	90	-	0.4592592593	0.8255561405	5.89	7.099	1.5	2.16	0.8255561405
PaNaO3	Pa	Na	0	element not in BV	element not in BV	0.95	1.02	orthorhombic	-2.759	0.156	0	13.836	3.279	5.442	5.714	8.898	90	90	90	-3.035	0.7555555556	0.6862217708	5.89	5.139	1.5	0.93	0.6862217708
PaNbO3	Pa	Nb	0	element not in BV	element not in BV	0.95	0.68	cubic	-1.98	0.741	0.479	13.421	0	4.064	4.064	4.064	90	90	90	1.448	0.5037037037	0.8011554664	5.89	6.88	1.5	1.6	0.8011554664
PaNdO3	Pa	Nd	0	element not in BV	element not in BV	0.95	0.98	cubic	-1.968	1.237	0.398	17.652	0	4.452	4.452	4.452	90	90	90	-	0.7259259259	0.698002402	5.89	5.53	1.5	1.14	0.698002402
PaNiO3	Pa	Ni	0	element not in BV	element not in BV	0.95	0.59	cubic	-1.822	0.533	0.126	10.976	0	3.8	3.8	3.8	90	90	90	1.724	0.437037037	0.8383224725	5.89	7.635	1.5	1.91	0.8383224725
PaNpO3	Pa	Np	0	element not in BV	element not in BV	0.95	0.86	cubic	-2.366	0.79	1.196	16.51	0	4.354	4.354	4.354	90	90	90	-	0.637037037	0.7359029849	5.89	6.19	1.5	1.36	0.7359029849
PaOsO3	Pa	Os	0	element not in BV	element not in BV	0.95	0.57	cubic	-1.092	1.116	0.291	12.579	0	3.977	3.977	3.977	90	90	90	-1.791	0.4222222222	0.8470549983	5.89	8.7	1.5	2.2	0.8470549983
Pa2O3	Pa	Pa	0	element not in BV	element not in BV	0.95	0.91	cubic	-1.768	1.021	0.779	18.002	0	4.482	4.482	4.482	90	90	90	-	0.6740740741	0.7196219455	5.89	5.89	1.5	1.5	0.7196219455
PaPbO3	Pa	Pb	0	element not in BV	element not in BV	0.95	0.99	orthorhombic	-2.224	0.186	0.2	17.36	1.193	5.806	6.046	9.891	90	90	90	-1.697	0.7333333333	0.6950194858	5.89	7.416	1.5	2.33	0.6950194858
PaPdO3	Pa	Pd	0	element not in BV	element not in BV	0.95	0.75	cubic	-1.166	1.001	0.315	12.866	0	4.007	4.007	4.007	90	90	90	-1.2	0.5555555556	0.7744502842	5.89	8.34	1.5	2.2	0.7744502842
PaPmO3	Pa	Pm	0	element not in BV	element not in BV	0.95	0.97	cubic	-2.062	1.171	0.398	17.294	0	4.422	4.422	4.422	90	90	90	2.216	0.7185185185	0.7010110331	5.89	5.554	1.5	-	0.7010110331
PaPrO3	Pa	Pr	0	element not in BV	element not in BV	0.95	0.92	cubic	-1.888	1.294	0.398	18.213	0	4.499	4.499	4.499	90	90	90	0.29	0.6814814815	0.7164518047	5.89	5.46	1.5	1.13	0.7164518047
PaPtO3	Pa	Pt	0	element not in BV	element not in BV	0.95	0.67	cubic	-0.96	1.136	0.358	13.395	0	4.061	4.061	4.061	90	90	90	-1.815	0.4962962963	0.8051215825	5.89	9	1.5	2.28	0.8051215825
PaPuO3	Pa	Pu	0	element not in BV	element not in BV	0.95	0.83	-	-	-	-	-	-	-	-	0.6148148148	0.7460300902	5.89	6.06	1.5	1.28	0.7460300902
PaRbO3	Pa	Rb	0	element not in BV	element not in BV	0.95	1.52	orthorhombic	-2.7	0.228	0	19.54	2.207	5.412	5.796	12.459	90	90	90	-	1.1259259259	0.5666709396	5.89	4.177	1.5	0.82	0.5666709396
PaReO3	Pa	Re	0	element not in BV	element not in BV	0.95	0.57	cubic	-1.293	1.078	0.284	12.557	0	3.975	3.975	3.975	90	90	90	-0.585	0.4222222222	0.8470549983	5.89	7.88	1.5	1.9	0.8470549983
PaRhO3	Pa	Rh	0	element not in BV	element not in BV	0.95	0.61	cubic	-1.295	0.876	0.295	12.432	0	3.961	3.961	3.961	90	90	90	-1.288	0.4518518519	0.8297681616	5.89	7.46	1.5	2.28	0.8297681616
PaRuO3	Pa	Ru	0	element not in BV	element not in BV	0.95	0.62	cubic	-1.338	0.901	0.239	12.23	0	3.94	3.94	3.94	90	90	90	-1.409	0.4592592593	0.8255561405	5.89	7.37	1.5	2.2	0.8255561405
PaSbO3	Pa	Sb	0	element not in BV	element not in BV	0.95	0.68	cubic	-1.13	1.256	0.481	15.457	0	4.26	4.26	4.26	90	90	90	-0.278	0.5037037037	0.8011554664	5.89	8.641	1.5	2.05	0.8011554664
PaScO3	Pa	Sc	0	element not in BV	element not in BV	0.95	0.75	cubic	-2.751	0.547	0.37	13.051	0	4.026	4.026	4.026	90	90	90	4.351	0.5555555556	0.7744502842	5.89	6.54	1.5	1.36	0.7744502842
PaSiO3	Pa	Si	0	element not in BV	element not in BV	0.95	0.4	cubic	-1.841	0.981	0.481	11.147	0	3.82	3.82	3.82	90	90	90	1.99	0.2962962963	0.929340341	5.89	8.151	1.5	1.9	0.929340341
PaSmO3	Pa	Sm	0	element not in BV	element not in BV	0.95	0.96	cubic	-2.118	1.127	0.397	17.003	0	4.397	4.397	4.397	90	90	90	-	0.7111111111	0.7040457129	5.89	5.64	1.5	1.17	0.7040457129
PaSnO3	Pa	Sn	0	element not in BV	element not in BV	0.95	0.69	cubic	-1.34	1.134	0.515	13.815	0	4.103	4.103	4.103	90	90	90	-	0.5111111111	0.7972282337	5.89	7.344	1.5	1.96	0.7972282337
PaSrO3	Pa	Sr	0	element not in BV	element not in BV	0.95	1.18	tetragonal	-2.718	0.463	0.2	17.429	0.678	3.796	3.796	6.049	90	90	90	-8.015	0.8740740741	0.6428243465	5.89	5.695	1.5	0.95	0.6428243465
PaTaO3	Pa	Ta	0	element not in BV	element not in BV	0.95	0.68	cubic	-2.061	0.675	0.396	13.081	0	4.029	4.029	4.029	90	90	90	1.586	0.5037037037	0.8011554664	5.89	7.89	1.5	1.5	0.8011554664
PaTbO3	Pa	Tb	0	element not in BV	element not in BV	0.95	0.84	cubic	-2.194	0.981	0.393	15.923	0	4.302	4.302	4.302	90	90	90	2.993	0.6222222222	0.7426235602	5.89	5.86	1.5	-	0.7426235602
PaTcO3	Pa	Tc	0	element not in BV	element not in BV	0.95	0.6	cubic	-1.481	0.888	0.145	12.438	0	3.962	3.962	3.962	90	90	90	-0.246	0.4444444444	0.8340233829	5.89	7.28	1.5	1.9	0.8340233829
PaTeO3	Pa	Te	0	element not in BV	element not in BV	0.95	0.77	cubic	-0.832	1.418	0.504	15.408	0	4.255	4.255	4.255	90	90	90	-0.625	0.5703703704	0.7671441494	5.89	9.009	1.5	2.1	0.7671441494
PaThO3	Pa	Th	0	element not in BV	element not in BV	0.95	0.94	cubic	-2.162	1.309	0.573	19.206	0	4.579	4.579	4.579	90	90	90	0.173	0.6962962963	0.7101945837	5.89	6.08	1.5	1.3	0.7101945837
PaTiO3	Pa	Ti	0	element not in BV	element not in BV	0.95	0.71	orthorhombic	-2.832	0.125	0.2	12.303	0	5.419	6.01	7.555	90	90	90	4.256	0.5259259259	0.7894881538	5.89	6.82	1.5	1.54	0.7894881538
PaTlO3	Pa	Tl	0	element not in BV	element not in BV	0.95	1.2	orthorhombic	-1.938	0.625	0.203	15.913	0	5.991	6.276	8.464	90	90	90	-0.857	0.8888888889	0.637782587	5.89	6.108	1.5	1.62	0.637782587
PaTmO3	Pa	Tm	0	element not in BV	element not in BV	0.95	0.96	cubic	-2.533	0.828	0.387	14.962	0	4.214	4.214	4.214	90	90	90	3.81	0.7111111111	0.7040457129	5.89	6.184	1.5	1.25	0.7040457129
PaUO3	Pa	U	0	element not in BV	element not in BV	0.95	0.85	-	-	-	-	-	-	-	-	0.6296296296	0.7392479985	5.89	6.05	1.5	1.38	0.7392479985
PaVO3	Pa	V	0	element not in BV	element not in BV	0.95	0.64	cubic	-2.264	0.5	0.8	12.113	0	3.927	3.927	3.927	90	90	90	2.604	0.4740740741	0.8172590938	5.89	6.74	1.5	1.63	0.8172590938
PaWO3	Pa	W	0	element not in BV	element not in BV	0.95	0.63	cubic	-1.574	0.938	0.466	13.012	0	4.022	4.022	4.022	90	90	90	0.05	0.4666666667	0.821386665	5.89	7.98	1.5	2.36	0.821386665
PaYO3	Pa	Y	0	element not in BV	element not in BV	0.95	0.9	cubic	-2.353	0.946	0.391	15.618	0	4.274	4.274	4.274	90	90	90	3.128	0.6666666667	0.7228202652	5.89	6.38	1.5	1.22	0.7228202652
PaYbO3	Pa	Yb	0	element not in BV	element not in BV	0.95	0.95	cubic	-0.951	2.356	0.2	25.247	0.341	5.016	5.016	5.016	90	90	90	-12.498	0.7037037037	0.7071067812	5.89	6.254	1.5	-	0.7071067812
PaZnO3	Pa	Zn	0	element not in BV	element not in BV	0.95	0.74	cubic	-1.765	0.754	0.204	11.677	0	3.879	3.879	3.879	90	90	90	0.884	0.5481481481	0.7781557879	5.89	9.394	1.5	1.65	0.7781557879
PaZrO3	Pa	Zr	0	element not in BV	element not in BV	0.95	0.72	cubic	-2.358	0.752	0.449	14.262	0	4.147	4.147	4.147	90	90	90	2.907	0.5333333333	0.7856742013	5.89	6.84	1.5	1.33	0.7856742013
PbAcO3	Pb	Ac	0	element not in BV	element not in BV	1.49	1.12	cubic	-1.799	0.608	0.11	19.884	0	4.633	4.633	4.633	90	90	90	-0.558	0.8296296296	0.8130296593	7.416	5.17	2.33	1.1	0.8130296593
PbAgO3	Pb	Ag	0	not balanced	not balanced	1.49	0.95	orthorhombic	-0.677	0.097	-	13.293	0	5.52	5.787	8.323	90	90	90	-0.648	0.7037037037	0.8731231559	7.416	7.576	2.33	1.93	0.8731231559
PbAlO3	Pb	Al	0	not balanced	not balanced	1.49	0.54	orthorhombic	-2.115	0.135	-	10.835	0	5.314	5.413	7.534	90	90	90	0.559	0.4	1.0625308246	7.416	5.986	2.33	1.61	1.0625308246
PbAsO3	Pb	As	0	not balanced	not balanced	1.49	0.52	tetragonal	-1.363	0.165	-	13.674	0	3.874	3.874	4.556	90	90	90	1.954	0.3851851852	1.0738947907	7.416	9.81	2.33	2.18	1.0738947907
PbAuO3	Pb	Au	0	element not in BV	element not in BV	1.49	0.93	orthorhombic	-0.606	0.157	-	13.635	0	5.683	5.928	8.094	90	90	90	0.078	0.6888888889	0.880782131	7.416	9.225	2.33	2.54	0.880782131
PbBO3	Pb	B	0	not balanced	not balanced	1.49	0.27	cubic	-0.901	1.074	-	8.811	0	3.532	3.532	3.532	90	90	90	-0.351	0.2	1.2396192954	7.416	8.298	2.33	2.04	1.2396192954
PbBaO3	Pb	Ba	0	not balanced	not balanced	1.49	1.35	orthorhombic	-1.723	0.224	-	19.236	0.367	6.153	6.322	9.889	90	90	90	-1.982	1	0.7437715772	7.416	5.212	2.33	0.89	0.7437715772
PbBeO3	Pb	Be	0	4	2	0.94	0.45	cubic	-1.23	0.625	-	9.405	0	3.609	3.609	3.609	90	90	90	-2.682	0.3333333333	0.8995969605	7.416	9.322	2.33	1.57	0.8995969605
PbBiO3	Pb	Bi	0	not balanced	not balanced	1.49	0.9	rhombohedral	-1.257	0.101	-	15.787	0	6.021	6.021	6.021	61	61	61	0.568	0.6666666667	0.8925258927	7.416	7.289	2.33	2.02	0.8925258927
PbCaO3	Pb	Ca	0	not balanced	not balanced	1.49	1	cubic	-1.165	0.89	-	16.014	0	4.31	4.31	4.31	90	90	90	-3.853	0.7407407407	0.8545460675	7.416	6.113	2.33	1	0.8545460675
PbCdO3	Pb	Cd	0	not balanced	not balanced	1.49	0.95	cubic	-0.598	0.62	-	14.512	0	4.171	4.171	4.171	90	90	90	-2.36	0.7037037037	0.8731231559	7.416	8.993	2.33	1.69	0.8731231559
PbCeO3	Pb	Ce	0	2	4	1.49	0.87	cubic	-1.755	0.622	0.197	18.335	0	4.509	4.509	4.509	90	90	90	-1.369	0.6444444444	0.9045870534	7.416	5.54	2.33	1.12	0.9045870534
PbCoO3	Pb	Co	0	2	4	1.49	0.53	orthorhombic	-1.077	0.184	0.164	11.444	0	5.301	5.541	7.793	90	90	90	0.756	0.3925925926	1.0681825843	7.416	7.86	2.33	1.88	1.0681825843
PbCrO3	Pb	Cr	0	2	4	1.49	0.55	orthorhombic	-1.79	0.08	0.468	11.637	0	5.425	5.554	7.724	90	90	90	1.768	0.4074074074	1.0569385571	7.416	6.766	2.33	1.66	1.0569385571
PbCsO3	Pb	Cs	0	not balanced	not balanced	1.49	1.67	orthorhombic	-0.844	0.381	-	18.534	0	4.87	5.785	13.158	90	90	90	-1.351	1.237037037	0.6649613439	7.416	3.894	2.33	0.79	0.6649613439
PbCuO3	Pb	Cu	0	not balanced	not balanced	1.49	0.68	orthorhombic	-0.931	0.06	-	11.346	0	5.275	5.674	7.582	90	90	90	-1.079	0.5037037037	0.9892528367	7.416	7.726	2.33	1.9	0.9892528367
PbDyO3	Pb	Dy	0	not balanced	not balanced	1.49	0.99	orthorhombic	-2.42	0.122	0.001	14.878	0	5.805	6.055	8.466	90	90	90	-	0.7333333333	0.8581979737	7.416	5.94	2.33	1.22	0.8581979737
PbErO3	Pb	Er	0	not balanced	not balanced	1.49	0.89	orthorhombic	-2.446	0.119	0	14.584	0	5.766	6.019	8.405	90	90	90	-0.941	0.6592592593	0.8965103833	7.416	6.101	2.33	1.24	0.8965103833
PbEuO3	Pb	Eu	0	not balanced	not balanced	1.49	1.06	orthorhombic	-1.986	0.191	0	15.286	0.229	5.932	5.958	8.651	90	90	90	-2.642	0.7851851852	0.8332710616	7.416	5.67	2.33	-	0.8332710616
PbFeO3	Pb	Fe	0	2	4	1.49	0.59	orthorhombic	-1.359	0.083	0.871	11.787	0	5.42	5.599	7.768	90	90	90	0.789	0.437037037	1.0351460096	7.416	7.87	2.33	1.83	1.0351460096
PbGaO3	Pb	Ga	0	not balanced	not balanced	1.49	0.62	orthorhombic	-1.532	0.138	-	11.72	0	5.418	5.595	7.732	90	90	90	-0.404	0.4592592593	1.0193823648	7.416	5.999	2.33	1.81	1.0193823648
PbGdO3	Pb	Gd	0	not balanced	not balanced	1.49	0.94	orthorhombic	-2.387	0.126	0.001	15.16	0	5.838	6.085	8.536	90	90	90	-0.992	0.6962962963	0.8769359208	7.416	6.15	2.33	1.2	0.8769359208
PbGeO3	Pb	Ge	0	2	4	1.49	0.53	tetragonal	-1.609	0.152	-	12.688	0	3.668	3.668	4.715	90	90	90	3.527	0.3925925926	1.0681825843	7.416	7.899	2.33	2.01	1.0681825843
PbHfO3	Pb	Hf	1	2	4	1.49	0.71	orthorhombic	-2.824	0.008	0	13.752	3.019	5.759	5.829	8.193	90	90	90	-	0.5259259259	0.974846242	7.416	6.65	2.33	1.3	0.974846242
PbHgO3	Pb	Hg	0	not balanced	not balanced	1.49	1.11	orthorhombic	-0.749	0.102	-	14.797	0	5.481	5.721	9.439	90	90	90	-0.961	0.8222222222	0.816334658	7.416	10.437	2.33	2	0.816334658
PbHoO3	Pb	Ho	0	not balanced	not balanced	1.49	0.9	orthorhombic	-2.433	0.121	0	14.71	0	5.782	6.041	8.423	90	90	90	-0.865	0.6666666667	0.8925258927	7.416	6.018	2.33	1.23	0.8925258927
PbInO3	Pb	In	0	not balanced	not balanced	1.49	0.8	orthorhombic	-1.436	0.103	-	13.805	0	5.671	5.912	8.235	90	90	90	-0.858	0.5925925926	0.9340387249	7.416	5.786	2.33	1.78	0.9340387249
PbIrO3	Pb	Ir	0	2	4	1.49	0.63	orthorhombic	-1.015	0.211	0	12.471	0	5.538	5.721	7.871	90	90	90	1.939	0.4666666667	1.014233969	7.416	9.1	2.33	2.2	1.014233969
PbKO3	Pb	K	0	not balanced	not balanced	1.49	1.38	orthorhombic	-1.137	0.109	-	18.281	0	5.353	6.47	10.555	90	90	90	-8.146	1.0222222222	0.7355982632	7.416	4.341	2.33	0.82	0.7355982632
PbLaO3	Pb	La	0	not balanced	not balanced	1.49	1.03	cubic	-1.905	0.568	0.2	18.231	0	4.5	4.5	4.5	90	90	90	-0.96	0.762962963	0.8437744784	7.416	5.58	2.33	1.1	0.8437744784
PbLiO3	Pb	Li	0	not balanced	not balanced	1.49	0.76	cubic	-0.608	0.738	-	10.351	0	3.727	3.727	3.727	90	90	90	-4.297	0.562962963	0.9517456202	7.416	5.392	2.33	0.98	0.9517456202
PbLuO3	Pb	Lu	0	not balanced	not balanced	1.49	0.86	orthorhombic	-2.482	0.116	0	14.161	0	5.714	5.96	8.316	90	90	90	-0.616	0.637037037	0.9086802075	7.416	5.4259	2.33	1.27	0.9086802075
PbMgO3	Pb	Mg	0	not balanced	not balanced	1.49	0.72	cubic	-1.304	0.543	-	12.14	0	3.93	3.93	3.93	90	90	90	-3.405	0.5333333333	0.9701368399	7.416	7.646	2.33	1.31	0.9701368399
PbMnO3	Pb	Mn	0	2	4	1.49	0.53	orthorhombic	-1.56	0.065	0.631	11.666	0	5.442	5.536	7.743	90	90	90	1.118	0.3925925926	1.0681825843	7.416	7.435	2.33	1.55	1.0681825843
PbMoO3	Pb	Mo	0	2	4	1.49	0.65	tetragonal	-1.751	0.137	0	12.931	0	3.999	3.999	4.043	90	90	90	4.758	0.4814814815	1.0040916293	7.416	7.099	2.33	2.16	1.0040916293
PbNaO3	Pb	Na	0	not balanced	not balanced	1.49	1.02	orthorhombic	-0.912	0.342	-	13.354	0	5.683	5.717	8.221	90	90	90	-6.319	0.7555555556	0.8473347083	7.416	5.139	2.33	0.93	0.8473347083
PbNbO3	Pb	Nb	0	2	4	1.49	0.68	orthorhombic	-2.173	0.127	0.002	13.477	0	5.739	5.764	8.148	90	90	90	-	0.5037037037	0.9892528367	7.416	6.88	2.33	1.6	0.9892528367
PbNdO3	Pb	Nd	0	not balanced	not balanced	1.49	0.98	cubic	-1.859	0.572	0.202	17.985	0	4.48	4.48	4.48	90	90	90	-1.161	0.7259259259	0.8618812269	7.416	5.53	2.33	1.14	0.8618812269
PbNiO3	Pb	Ni	0	2	4	1.49	0.48	orthorhombic	-1.163	0.002	0.397	11.185	0	5.264	5.479	7.756	90	90	90	-1.411	0.3555555556	1.0973679009	7.416	7.635	2.33	1.91	1.0973679009
PbNpO3	Pb	Np	0	element not in BV	element not in BV	1.49	0.86	orthorhombic	-2.633	0.122	0.6	16.074	2.381	6.006	6.204	8.628	90	90	90	-	0.637037037	0.9086802075	7.416	6.19	2.33	1.36	0.9086802075
PbOsO3	Pb	Os	0	element not in BV	element not in BV	1.49	0.57	orthorhombic	-1.088	0.15	0.162	12.537	0	5.602	5.659	7.91	90	90	90	3.296	0.4222222222	1.0459287805	7.416	8.7	2.33	2.2	1.0459287805
PbPaO3	Pb	Pa	0	element not in BV	element not in BV	1.49	0.91	orthorhombic	-2.41	-0.022	0.2	16.651	1.858	6.054	6.297	8.736	90	90	90	-	0.6740740741	0.8885766631	7.416	5.89	2.33	1.5	0.8885766631
Pb2O3	Pb	Pb	0	not balanced	not balanced	1.49	0.99	orthorhombic	-1.18	0.054	-	15.14	0.516	5.885	6.086	8.454	90	90	90	1.215	0.7333333333	0.8581979737	7.416	7.416	2.33	2.33	0.8581979737
PbPdO3	Pb	Pd	0	2	4	1.49	0.62	orthorhombic	-0.901	0.028	-	12.551	0	5.525	5.783	7.857	90	90	90	0.332	0.4592592593	1.0193823648	7.416	8.34	2.33	2.2	1.0193823648
PbPmO3	Pb	Pm	0	element not in BV	element not in BV	1.49	0.97	cubic	-1.897	0.559	-0.001	17.646	0	4.452	4.452	4.452	90	90	90	-1.241	0.7185185185	0.8655962321	7.416	5.554	2.33	-	0.8655962321
PbPrO3	Pb	Pr	0	2	4	1.49	0.85	cubic	-1.8	0.605	0.2	17.71	0	4.457	4.457	4.457	90	90	90	-1.388	0.6296296296	0.9128105721	7.416	5.46	2.33	1.13	0.9128105721
PbPtO3	Pb	Pt	0	element not in BV	element not in BV	1.49	0.67	orthorhombic	-0.899	0.109	0.001	12.928	0	5.595	5.806	7.959	90	90	90	0.893	0.4962962963	0.994150128	7.416	9	2.33	2.28	0.994150128
PbPuO3	Pb	Pu	0	element not in BV	element not in BV	1.49	0.83	orthorhombic	-2.54	-0.055	0.8	15.812	1.37	5.977	6.161	8.586	90	90	90	-	0.6148148148	0.921184981	7.416	6.06	2.33	1.28	0.921184981
PbRbO3	Pb	Rb	0	not balanced	not balanced	1.49	1.52	orthorhombic	-1.129	0.098	-	20.251	0	5.609	6.55	11.024	90	90	90	-2.822	1.1259259259	0.6997154211	7.416	4.177	2.33	0.82	0.6997154211
PbReO3	Pb	Re	0	2	4	1.49	0.63	cubic	-1.373	0.183	0.003	12.732	0	3.993	3.993	3.993	90	90	90	3.992	0.4666666667	1.014233969	7.416	7.88	2.33	1.9	1.014233969
PbRhO3	Pb	Rh	0	2	4	1.49	0.6	orthorhombic	-1.085	0.067	0	12.223	0	5.491	5.694	7.82	90	90	90	1.584	0.4444444444	1.0298375685	7.416	7.46	2.33	2.28	1.0298375685
PbRuO3	Pb	Ru	0	2	4	1.49	0.62	orthorhombic	-1.176	0.112	0.195	12.273	0	5.531	5.633	7.878	90	90	90	2.962	0.4592592593	1.0193823648	7.416	7.37	2.33	2.2	1.0193823648
PbSbO3	Pb	Sb	0	2	4	1.49	0.68	orthorhombic	-1.447	0.118	-	14.606	0	5.856	5.969	8.357	90	90	90	2.448	0.5037037037	0.9892528367	7.416	8.641	2.33	2.05	0.9892528367
PbScO3	Pb	Sc	0	not balanced	not balanced	1.49	0.75	orthorhombic	-2.402	0.119	-0.001	13.089	0	5.582	5.812	8.069	90	90	90	-0.488	0.5555555556	0.9562777422	7.416	6.54	2.33	1.36	0.9562777422
PbSiO3	Pb	Si	0	2	4	1.49	0.4	tetragonal	-2.126	0.276	-	11.559	1.837	3.493	3.493	4.738	90	90	90	4.91	0.2962962963	1.1475332906	7.416	8.151	2.33	1.9	1.1475332906
PbSmO3	Pb	Sm	0	not balanced	not balanced	1.49	0.96	cubic	-1.919	0.548	-0.008	17.381	0	4.429	4.429	4.429	90	90	90	-1.183	0.7111111111	0.869343402	7.416	5.64	2.33	1.17	0.869343402
PbSnO3	Pb	Sn	0	2	4	1.49	0.69	rhombohedral	-1.656	0.058	-	13.699	1.879	5.759	5.759	5.759	60.6	60.6	60.6	3.602	0.5111111111	0.9844035581	7.416	7.344	2.33	1.96	0.9844035581
PbSrO3	Pb	Sr	0	not balanced	not balanced	1.49	1.18	orthorhombic	-1.804	0.191	-	16.528	0	6.026	6.104	8.986	90	90	90	-3.8	0.8740740741	0.7937483235	7.416	5.695	2.33	0.95	0.7937483235
PbTaO3	Pb	Ta	0	2	4	1.49	0.68	rhombohedral	-2.291	0.165	0	13.368	0	5.712	5.712	5.712	60.6	60.6	60.6	-	0.5037037037	0.9892528367	7.416	7.89	2.33	1.5	0.9892528367
PbTbO3	Pb	Tb	0	2	4	1.49	0.76	orthorhombic	-2.273	0.124	0.001	15.019	0	5.822	6.068	8.503	90	90	90	-0.948	0.562962963	0.9517456202	7.416	5.86	2.33	-	0.9517456202
PbTcO3	Pb	Tc	0	element not in BV	element not in BV	1.49	0.6	rhombohedral	-1.442	0.107	0.329	12.61	0	5.598	5.598	5.598	60.7	60.7	60.7	3.706	0.4444444444	1.0298375685	7.416	7.28	2.33	1.9	1.0298375685
PbTeO3	Pb	Te	0	2	4	1.49	0.97	tetragonal	-1.235	0.14	-	16.283	0	4.256	4.256	4.495	90	90	90	2.828	0.7185185185	0.8655962321	7.416	9.009	2.33	2.1	0.8655962321
PbThO3	Pb	Th	0	2	4	1.49	0.94	orthorhombic	-2.898	0.173	0	17.337	2.938	6.109	6.404	8.863	90	90	90	3.431	0.6962962963	0.8769359208	7.416	6.08	2.33	1.3	0.8769359208
PbTiO3	Pb	Ti	1	2	4	1.49	0.61	tetragonal	-2.517	-0.021	0	12.85	1.687	3.894	3.894	4.236	90	90	90	-	0.4518518519	1.0245832952	7.416	6.82	2.33	1.54	1.0245832952
PbTlO3	Pb	Tl	0	not balanced	not balanced	1.49	1.2	orthorhombic	-0.978	0.107	-	14.862	0	5.781	6.031	8.525	90	90	90	-0.911	0.8888888889	0.7875228465	7.416	6.108	2.33	1.62	0.7875228465
PbTmO3	Pb	Tm	0	not balanced	not balanced	1.49	0.96	orthorhombic	-2.464	0.119	0	14.402	0	5.744	5.996	8.363	90	90	90	-0.874	0.7111111111	0.869343402	7.416	6.184	2.33	1.25	0.869343402
PbUO3	Pb	U	0	2	4	1.49	0.89	orthorhombic	-2.715	0.105	0.4	16.492	1.935	6.032	6.278	8.711	90	90	90	-	0.6592592593	0.8965103833	7.416	6.05	2.33	1.38	0.8965103833
PbVO3	Pb	V	0	2	4	1.49	0.58	tetragonal	-2.05	0.033	0.2	13.155	1.006	3.874	3.874	4.383	90	90	90	3.148	0.4296296296	1.0405094604	7.416	6.74	2.33	1.63	1.0405094604
PbWO3	Pb	W	0	2	4	1.49	0.66	cubic	-1.749	0.225	0	12.956	0	4.016	4.016	4.016	90	90	90	-	0.4888888889	0.9990961485	7.416	7.98	2.33	2.36	0.9990961485
PbYO3	Pb	Y	0	not balanced	not balanced	1.49	0.9	orthorhombic	-2.399	0.122	0	14.833	0	5.791	6.038	8.484	90	90	90	-0.732	0.6666666667	0.8925258927	7.416	6.38	2.33	1.22	0.8925258927
PbYbO3	Pb	Yb	0	not balanced	not balanced	1.49	0.95	cubic	-1.386	0.794	-	14.875	0	4.205	4.205	4.205	90	90	90	-3.066	0.7037037037	0.8731231559	7.416	6.254	2.33	-	0.8731231559
PbZnO3	Pb	Zn	0	not balanced	not balanced	1.49	0.74	orthorhombic	-1.255	0.073	-	11.809	0	5.318	5.542	8.013	90	90	90	-2.368	0.5481481481	0.9608532338	7.416	9.394	2.33	1.65	0.9608532338
PbZrO3	Pb	Zr	1	2	4	1.49	0.72	orthorhombic	-2.678	0.03	0	14.136	2.846	5.8	5.895	8.269	90	90	90	-	0.5333333333	0.9701368399	7.416	6.84	2.33	1.33	0.9701368399
PdAcO3	Pd	Ac	0	element not in BV	element not in BV	0.75	1.12	orthorhombic	-1.838	0.334	0	15.784	0	5.948	6.172	8.599	90	90	90	-4.68	0.8296296296	0.601183903	8.34	5.17	2.2	1.1	0.601183903
PdAgO3	Pd	Ag	0	3	3	0.76	0.75	cubic	0.553	0.991	-	12.705	0	3.99	3.99	3.99	90	90	90	-5.204	0.5555555556	0.7104739563	8.34	7.576	2.2	1.93	0.7104739563
PdAlO3	Pd	Al	0	3	3	0.76	0.54	cubic	-1.341	0.551	-	9.822	0	3.662	3.662	3.662	90	90	90	-1.435	0.4	0.789415507	8.34	5.986	2.2	1.61	0.789415507
PdAsO3	Pd	As	0	3	3	0.76	0.58	cubic	-0.448	0.649	-	10.69	0	3.767	3.767	3.767	90	90	90	0.356	0.4296296296	0.7730545639	8.34	9.81	2.2	2.18	0.7730545639
PdAuO3	Pd	Au	0	element not in BV	element not in BV	0.75	0.93	cubic	0.523	0.924	-	13.074	0	4.028	4.028	4.028	90	90	90	-1.681	0.6888888889	0.6512825616	8.34	9.225	2.2	2.54	0.6512825616
PdBO3	Pd	B	0	3	3	0.76	0.27	cubic	-0.392	1.179	-	7.821	0	3.394	3.394	3.394	90	90	90	-1.727	0.2	0.9209847582	8.34	8.298	2.2	2.04	0.9209847582
PdBaO3	Pd	Ba	0	not balanced	not balanced	0.75	1.35	rhombohedral	-1.305	0.231	-	19.031	0.613	6.594	6.594	6.594	57.3	57.3	57.3	-9.143	1	0.5499719409	8.34	5.212	2.2	0.89	0.5499719409
PdBeO3	Pd	Be	0	4	2	0.62	0.45	cubic	-0.685	0.761	-	8.288	0	3.461	3.461	3.461	90	90	90	-3.744	0.3333333333	0.7738890883	8.34	9.322	2.2	1.57	0.7738890883
PdBiO3	Pd	Bi	0	not balanced	not balanced	0.75	0.9	cubic	-0.284	0.747	-	14.509	0	4.171	4.171	4.171	90	90	90	-2.389	0.6666666667	0.6599663291	8.34	7.289	2.2	2.02	0.6599663291
PdCaO3	Pd	Ca	0	not balanced	not balanced	0.75	1	rhombohedral	-1.339	0.375	-	14.223	0.536	6	6	6	57	57	57	-8.953	0.7407407407	0.6318826555	8.34	6.113	2.2	1	0.6318826555
PdCdO3	Pd	Cd	0	not balanced	not balanced	0.75	0.95	cubic	0.39	1.282	-	13.687	0	4.09	4.09	4.09	90	90	90	-7.23	0.7037037037	0.645619235	8.34	8.993	2.2	1.69	0.645619235
PdCeO3	Pd	Ce	0	2	4	0.86	0.87	orthorhombic	-1.756	0.351	0	14.554	0	5.847	6.056	8.22	90	90	90	-5.49	0.6444444444	0.7039216155	8.34	5.54	2.2	1.12	0.7039216155
PdCoO3	Pd	Co	0	2	4	0.86	0.53	cubic	-0.166	0.72	0.025	10.092	0	3.695	3.695	3.695	90	90	90	-0.712	0.3925925926	0.8312265885	8.34	7.86	2.2	1.88	0.8312265885
PdCrO3	Pd	Cr	0	2	4	0.86	0.55	cubic	-0.972	0.554	-0.001	10.735	0	3.772	3.772	3.772	90	90	90	0.047	0.4074074074	0.822476835	8.34	6.766	2.2	1.66	0.822476835
PdCsO3	Pd	Cs	0	not balanced	not balanced	0.75	1.67	orthorhombic	-0.714	0.188	-	19.999	0	6.351	6.642	9.483	90	90	90	-11.243	1.237037037	0.4916967684	8.34	3.894	2.2	0.79	0.4916967684
PdCuO3	Pd	Cu	0	3	3	0.76	0.54	cubic	0.102	0.716	-	10.167	0	3.704	3.704	3.704	90	90	90	-3.672	0.4	0.789415507	8.34	7.726	2.2	1.9	0.789415507
PdDyO3	Pd	Dy	0	3	3	0.76	0.91	cubic	-1.171	1.034	0.596	16.232	0	4.33	4.33	4.33	90	90	90	-4.539	0.6740740741	0.6601749152	8.34	5.94	2.2	1.22	0.6601749152
PdErO3	Pd	Er	0	3	3	0.76	0.89	cubic	-1.233	0.975	0.599	15.769	0	4.288	4.288	4.288	90	90	90	-4.271	0.6592592593	0.6660693341	8.34	6.101	2.2	1.24	0.6660693341
PdEuO3	Pd	Eu	0	3	3	0.76	0.95	orthorhombic	-1.498	0.386	0	13.416	0	5.834	5.856	7.854	90	90	90	-6.021	0.7037037037	0.6486936123	8.34	5.67	2.2	-	0.6486936123
PdFeO3	Pd	Fe	0	3	3	0.76	0.65	cubic	-0.509	0.576	0.4	10.699	0	3.768	3.768	3.768	90	90	90	-1.858	0.4814814815	0.7459976542	8.34	7.87	2.2	1.83	0.7459976542
PdGaO3	Pd	Ga	0	3	3	0.76	0.62	cubic	-0.575	0.735	-	10.97	0	3.8	3.8	3.8	90	90	90	-3.072	0.4592592593	0.7573580245	8.34	5.999	2.2	1.81	0.7573580245
PdGdO3	Pd	Gd	0	3	3	0.76	0.94	cubic	-1.012	1.218	-0.04	16.679	0	4.369	4.369	4.369	90	90	90	-5.74	0.6962962963	0.6515263355	8.34	6.15	2.2	1.2	0.6515263355
PdGeO3	Pd	Ge	0	2	4	0.86	0.53	cubic	-0.737	0.656	-	10.377	0	3.73	3.73	3.73	90	90	90	0.441	0.3925925926	0.8312265885	8.34	7.899	2.2	2.01	0.8312265885
PdHfO3	Pd	Hf	0	2	4	0.86	0.71	cubic	-1.905	0.658	0.394	13.454	0	4.067	4.067	4.067	90	90	90	-0.19	0.5259259259	0.758595139	8.34	6.65	2.2	1.3	0.758595139
PdHgO3	Pd	Hg	0	not balanced	not balanced	0.75	1.11	orthorhombic	-0.193	0.332	-	12.738	0	5.377	5.587	8.481	90	90	90	-6.56	0.8222222222	0.60362774	8.34	10.437	2.2	2	0.60362774
PdHoO3	Pd	Ho	0	3	3	0.76	0.9	cubic	-1.203	0.994	0.6	15.991	0	4.308	4.308	4.308	90	90	90	-4.397	0.6666666667	0.6631090259	8.34	6.018	2.2	1.23	0.6631090259
PdInO3	Pd	In	0	3	3	0.76	0.8	cubic	-0.175	1.007	-	13.874	0	4.109	4.109	4.109	90	90	90	-4.979	0.5925925926	0.6939513062	8.34	5.786	2.2	1.78	0.6939513062
PdIrO3	Pd	Ir	0	2	4	0.86	0.63	cubic	-0.197	0.702	0.006	11.656	0	3.877	3.877	3.877	90	90	90	1.11	0.4666666667	0.7892454477	8.34	9.1	2.2	2.2	0.7892454477
PdKO3	Pd	K	0	not balanced	not balanced	0.75	1.38	orthorhombic	-0.714	0.237	-	17.378	0	5.907	6.447	9.127	90	90	90	-14.989	1.0222222222	0.5439282932	8.34	4.341	2.2	0.82	0.5439282932
PdLaO3	Pd	La	0	3	3	0.76	1.03	orthorhombic	-1.869	0.334	0	14.471	0	5.815	6.028	8.256	90	90	90	-5.572	0.762962963	0.626888785	8.34	5.58	2.2	1.1	0.626888785
PdLiO3	Pd	Li	0	not balanced	not balanced	0.75	0.76	cubic	0.081	1.132	-	8.929	0	3.547	3.547	3.547	90	90	90	-6.635	0.562962963	0.7037555642	8.34	5.392	2.2	0.98	0.7037555642
PdLuO3	Pd	Lu	0	3	3	0.76	0.86	cubic	-1.321	0.92	0.59	14.877	0	4.206	4.206	4.206	90	90	90	-3.88	0.637037037	0.6751109992	8.34	5.4259	2.2	1.27	0.6751109992
PdMgO3	Pd	Mg	0	not balanced	not balanced	0.75	0.72	cubic	-0.535	0.921	-	10.898	0	3.791	3.791	3.791	90	90	90	-5.454	0.5333333333	0.7173547056	8.34	7.646	2.2	1.31	0.7173547056
PdMnO3	Pd	Mn	0	2	4	0.86	0.53	cubic	-0.738	0.572	0.2	10.725	0	3.771	3.771	3.771	90	90	90	-1.097	0.3925925926	0.8312265885	8.34	7.435	2.2	1.55	0.8312265885
PdMoO3	Pd	Mo	0	2	4	0.86	0.65	orthorhombic	-1.322	0.408	-0.055	11.176	0	5.258	5.581	7.617	90	90	90	3.431	0.4814814815	0.7813529932	8.34	7.099	2.2	2.16	0.7813529932
PdNaO3	Pd	Na	0	not balanced	not balanced	0.75	1.02	cubic	0.776	1.765	-	12.341	0	3.952	3.952	3.952	90	90	90	-10.644	0.7555555556	0.6265503124	8.34	5.139	2.2	0.93	0.6265503124
PdNbO3	Pd	Nb	0	2	4	0.86	0.68	orthorhombic	-1.76	0.353	0.2	11.769	0	5.391	5.63	7.755	90	90	90	2.5	0.5037037037	0.7698059046	8.34	6.88	2.2	1.6	0.7698059046
PdNdO3	Pd	Nd	0	3	3	0.76	0.98	cubic	-0.941	1.248	0.6	17.921	0	4.475	4.475	4.475	90	90	90	-5.275	0.7259259259	0.640341334	8.34	5.53	2.2	1.14	0.640341334
PdNiO3	Pd	Ni	0	2	4	0.86	0.48	cubic	-0.067	0.69	0.811	9.996	0	3.684	3.684	3.684	90	90	90	-3.072	0.3555555556	0.8539376975	8.34	7.635	2.2	1.91	0.8539376975
PdNpO3	Pd	Np	0	element not in BV	element not in BV	0.75	0.86	cubic	-1.563	0.923	0.2	18.698	0	4.539	4.539	4.539	90	90	90	-	0.637037037	0.671911421	8.34	6.19	2.2	1.36	0.671911421
PdOsO3	Pd	Os	0	element not in BV	element not in BV	0.75	0.57	orthorhombic	-0.676	0.305	0.002	10.869	0	5.251	5.576	7.425	90	90	90	2.777	0.4222222222	0.7733980419	8.34	8.7	2.2	2.2	0.7733980419
PdPaO3	Pd	Pa	0	element not in BV	element not in BV	0.75	0.91	tetragonal	-2.167	-0.048	0	16.975	0	4.235	4.477	4.477	90	90	90	2.262	0.6740740741	0.6570461241	8.34	5.89	2.2	1.5	0.6570461241
PdPbO3	Pd	Pb	0	2	4	0.86	0.78	orthorhombic	-0.656	0.273	-	13.025	0	5.382	5.752	8.415	90	90	90	-3.693	0.5777777778	0.7336647824	8.34	7.416	2.2	2.33	0.7336647824
Pd2O3	Pd	Pd	0	3	3	0.76	0.76	cubic	0.207	0.726	-	12.035	0	3.919	3.919	3.919	90	90	90	-2.526	0.562962963	0.7071067812	8.34	8.34	2.2	2.2	0.7071067812
PdPmO3	Pd	Pm	0	element not in BV	element not in BV	0.75	0.97	orthorhombic	-1.829	0.331	0	13.745	0	5.695	5.937	8.13	90	90	90	-5.166	0.7185185185	0.6400535519	8.34	5.554	2.2	-	0.6400535519
PdPrO3	Pd	Pr	0	3	3	0.76	0.99	orthorhombic	-1.781	0.356	0	14.24	0	5.785	6.016	8.183	90	90	90	-5.349	0.7333333333	0.6376048326	8.34	5.46	2.2	1.13	0.6376048326
PdPtO3	Pd	Pt	0	element not in BV	element not in BV	0.75	0.67	cubic	0.123	0.827	0.529	12.306	0	3.948	3.948	3.948	90	90	90	-0.514	0.4962962963	0.7351110101	8.34	9	2.2	2.28	0.7351110101
PdPuO3	Pd	Pu	0	element not in BV	element not in BV	0.75	0.83	cubic	-1.478	0.738	0.401	15.514	0	4.265	4.265	4.265	90	90	90	-0.228	0.6148148148	0.6811579085	8.34	6.06	2.2	1.28	0.6811579085
PdRbO3	Pd	Rb	0	not balanced	not balanced	0.75	1.52	cubic	1.247	2.143	-	15.965	0	4.306	4.306	4.306	90	90	90	-14.653	1.1259259259	0.5173952057	8.34	4.177	2.2	0.82	0.5173952057
PdReO3	Pd	Re	0	2	4	0.86	0.63	cubic	-0.958	0.562	-0.032	11.548	0	3.865	3.865	3.865	90	90	90	3.701	0.4666666667	0.7892454477	8.34	7.88	2.2	1.9	0.7892454477
PdRhO3	Pd	Rh	0	2	4	0.86	0.6	cubic	-0.137	0.745	0.375	11.644	0	3.876	3.876	3.876	90	90	90	-0.412	0.4444444444	0.8013876853	8.34	7.46	2.2	2.28	0.8013876853
PdRuO3	Pd	Ru	0	2	4	0.86	0.62	cubic	-0.455	0.564	-0.013	11.384	0	3.847	3.847	3.847	90	90	90	1.85	0.4592592593	0.7932517698	8.34	7.37	2.2	2.2	0.7932517698
PdSbO3	Pd	Sb	0	2	4	0.86	0.68	cubic	-0.726	0.525	-	12.358	0	3.953	3.953	3.953	90	90	90	1.009	0.5037037037	0.7698059046	8.34	8.641	2.2	2.05	0.7698059046
PdScO3	Pd	Sc	0	3	3	0.76	0.75	cubic	-1.289	0.874	-0.005	13.009	0	4.022	4.022	4.022	90	90	90	-3.967	0.5555555556	0.7104739563	8.34	6.54	2.2	1.36	0.7104739563
PdSiO3	Pd	Si	0	2	4	0.86	0.4	cubic	-1.372	0.732	-	9.053	0	3.564	3.564	3.564	90	90	90	1.398	0.2962962963	0.8929748494	8.34	8.151	2.2	1.9	0.8929748494
PdSmO3	Pd	Sm	0	3	3	0.76	0.96	cubic	-1.01	1.156	0.6	17.017	0	4.398	4.398	4.398	90	90	90	-5.138	0.7111111111	0.6458854149	8.34	5.64	2.2	1.17	0.6458854149
PdSnO3	Pd	Sn	0	2	4	0.86	0.69	cubic	-0.679	0.753	-	12.972	0	4.018	4.018	4.018	90	90	90	-0.903	0.5111111111	0.7660323463	8.34	7.344	2.2	1.96	0.7660323463
PdSrO3	Pd	Sr	0	not balanced	not balanced	0.75	1.18	rhombohedral	-1.31	0.326	-	16.018	0.599	6.077	6.077	6.077	60.4	60.4	60.4	-9.287	0.8740740741	0.5869265773	8.34	5.695	2.2	0.95	0.5869265773
PdTaO3	Pd	Ta	0	2	4	0.86	0.68	orthorhombic	-1.982	0.339	0.2	11.713	0	5.416	5.577	7.755	90	90	90	3.197	0.5037037037	0.7698059046	8.34	7.89	2.2	1.5	0.7698059046
PdTbO3	Pd	Tb	0	2	4	0.86	0.76	cubic	-1.006	1.063	0.593	16.456	0	4.349	4.349	4.349	90	90	90	-4.687	0.562962963	0.7406189509	8.34	5.86	2.2	-	0.7406189509
PdTcO3	Pd	Tc	0	element not in BV	element not in BV	0.75	0.6	orthorhombic	-0.992	0.288	0.008	10.846	0	5.218	5.541	7.502	90	90	90	2.926	0.4444444444	0.7614996105	8.34	7.28	2.2	1.9	0.7614996105
PdTeO3	Pd	Te	0	2	4	0.86	0.97	cubic	-0.408	0.631	-	13.04	0	4.025	4.025	4.025	90	90	90	0.405	0.7185185185	0.6735801666	8.34	9.009	2.2	2.1	0.6735801666
PdThO3	Pd	Th	0	2	4	0.86	0.94	cubic	-1.746	1.055	0.425	18.304	0	4.507	4.507	4.507	90	90	90	-2.178	0.6962962963	0.6824043609	8.34	6.08	2.2	1.3	0.6824043609
PdTiO3	Pd	Ti	0	2	4	0.86	0.61	cubic	-1.65	0.555	0.396	11.464	0	3.856	3.856	3.856	90	90	90	0.139	0.4518518519	0.7972989727	8.34	6.82	2.2	1.54	0.7972989727
PdTlO3	Pd	Tl	0	3	3	0.76	0.89	cubic	0.374	1.116	-	14.691	0	4.188	4.188	4.188	90	90	90	-6.1	0.6592592593	0.6660693341	8.34	6.108	2.2	1.62	0.6660693341
PdTmO3	Pd	Tm	0	3	3	0.76	0.88	cubic	-1.27	0.956	0.602	15.325	0	4.247	4.247	4.247	90	90	90	-3.996	0.6518518519	0.6690561921	8.34	6.184	2.2	1.25	0.6690561921
PdUO3	Pd	U	0	2	4	0.86	0.89	cubic	-1.997	0.555	0	14.913	0.538	4.209	4.209	4.209	90	90	90	1.74	0.6592592593	0.6976366011	8.34	6.05	2.2	1.38	0.6976366011
PdVO3	Pd	V	0	2	4	0.86	0.58	cubic	-1.267	0.495	0.203	10.691	0	3.767	3.767	3.767	90	90	90	1.653	0.4296296296	0.8096922209	8.34	6.74	2.2	1.63	0.8096922209
PdWO3	Pd	W	0	2	4	0.86	0.66	cubic	-1.411	0.546	-0.062	11.819	0	3.895	3.895	3.895	90	90	90	4.195	0.4888888889	0.7774656649	8.34	7.98	2.2	2.36	0.7774656649
PdYO3	Pd	Y	0	3	3	0.76	0.9	cubic	-1.149	1.08	0.6	16.398	0	4.344	4.344	4.344	90	90	90	-4.518	0.6666666667	0.6631090259	8.34	6.38	2.2	1.22	0.6631090259
PdYbO3	Pd	Yb	0	3	3	0.76	0.87	orthorhombic	-1.535	0.359	-	12.384	0.215	5.371	5.643	8.172	90	90	90	-8.424	0.6444444444	0.6720699587	8.34	6.254	2.2	-	0.6720699587
PdZnO3	Pd	Zn	0	not balanced	not balanced	0.75	0.74	cubic	-0.012	0.907	-	11.02	0	3.805	3.805	3.805	90	90	90	-5.331	0.5481481481	0.7104900672	8.34	9.394	2.2	1.65	0.7104900672
PdZrO3	Pd	Zr	0	2	4	0.86	0.72	cubic	-1.72	0.719	0.397	14.033	0	4.124	4.124	4.124	90	90	90	-0.785	0.5333333333	0.7549304282	8.34	6.84	2.2	1.33	0.7549304282
PmAcO3	Pm	Ac	0	element not in BV	element not in BV	1.14	1.12	cubic	-2.333	1.295	0	20.362	0	4.669	4.669	4.669	90	90	90	1.524	0.8296296296	0.7128323422	5.554	5.17	-	1.1	0.7128323422
PmAgO3	Pm	Ag	0	element not in BV	element not in BV	1.14	0.95	orthorhombic	-1.92	0.031	0	13.176	0	5.547	6.017	7.895	90	90	90	-0.098	0.7037037037	0.7655199501	5.554	7.576	-	1.93	0.7655199501
PmAlO3	Pm	Al	0	element not in BV	element not in BV	1.14	0.54	orthorhombic	-3.531	-0.06	0	10.553	4.732	5.301	5.311	7.496	90	90	90	6.434	0.4	0.9315851244	5.554	5.986	-	1.61	0.9315851244
PmAsO3	Pm	As	0	element not in BV	element not in BV	1.14	0.52	cubic	-2.032	0.529	0	13.018	0	4.023	4.023	4.023	90	90	90	2.566	0.3851851852	0.9415486017	5.554	9.81	-	2.18	0.9415486017
PmAuO3	Pm	Au	0	element not in BV	element not in BV	1.14	0.93	cubic	-1.432	0.547	0	13.919	0	4.113	4.113	4.113	90	90	90	-0.196	0.6888888889	0.7722350373	5.554	9.225	-	2.54	0.7722350373
PmBO3	Pm	B	0	element not in BV	element not in BV	1.14	0.27	cubic	-2.462	0.687	0	8.751	2.59	3.524	3.524	3.524	90	90	90	5.137	0.2	1.0868493118	5.554	8.298	-	2.04	1.0868493118
PmBaO3	Pm	Ba	0	element not in BV	element not in BV	1.14	1.35	orthorhombic	-2.725	0.291	0.113	19.352	0	6.055	6.094	10.489	90	90	90	-5.83	1	0.6521095871	5.554	5.212	-	0.89	0.6521095871
PmBeO3	Pm	Be	0	element not in BV	element not in BV	1.14	0.45	cubic	-2.724	0.301	0.2	9.372	0	3.605	3.605	3.605	90	90	90	-0.532	0.3333333333	0.9781643806	5.554	9.322	-	1.57	0.9781643806
PmBiO3	Pm	Bi	0	element not in BV	element not in BV	1.14	0.9	cubic	-1.683	0.893	0	16.837	0	4.383	4.383	4.383	90	90	90	1.3	0.6666666667	0.7825315045	5.554	7.289	-	2.02	0.7825315045
PmCaO3	Pm	Ca	0	element not in BV	element not in BV	1.14	1	cubic	-2.296	0.833	0.2	14.252	0	4.146	4.146	4.146	90	90	90	-2.197	0.7407407407	0.7492322916	5.554	6.113	-	1	0.7492322916
PmCdO3	Pm	Cd	0	element not in BV	element not in BV	1.14	0.95	cubic	-1.735	0.598	0	13.902	0	4.112	4.112	4.112	90	90	90	-0.528	0.7037037037	0.7655199501	5.554	8.993	-	1.69	0.7655199501
PmCeO3	Pm	Ce	0	element not in BV	element not in BV	1.14	0.94	cubic	-2.477	1.121	0	18.779	0.759	4.545	4.545	4.545	90	90	90	2.324	0.6962962963	0.7688628319	5.554	5.54	-	1.12	0.7688628319
PmCoO3	Pm	Co	0	element not in BV	element not in BV	1.14	0.63	orthorhombic	-2.479	-0.014	0.4	11.223	0	5.313	5.538	7.629	90	90	90	2.99	0.4666666667	0.889240346	5.554	7.86	-	1.88	0.889240346
PmCrO3	Pm	Cr	0	element not in BV	element not in BV	1.14	0.58	orthorhombic	-3.143	-0.063	0.6	11.625	2.375	5.386	5.594	7.716	90	90	90	4.594	0.4296296296	0.9122776607	5.554	6.766	-	1.66	0.9122776607
PmCsO3	Pm	Cs	0	element not in BV	element not in BV	1.14	1.67	orthorhombic	-1.872	0.53	0	19.32	0.504	5.493	6.203	11.34	90	90	90	-	1.237037037	0.5830118825	5.554	3.894	-	0.79	0.5830118825
PmCuO3	Pm	Cu	0	element not in BV	element not in BV	1.14	0.68	orthorhombic	-2.204	-0.044	0	11.154	0	5.308	5.566	7.55	90	90	90	1.154	0.5037037037	0.8673378745	5.554	7.726	-	1.9	0.8673378745
PmDyO3	Pm	Dy	0	element not in BV	element not in BV	1.14	0.99	cubic	-3.055	0.708	0	15.647	1.763	4.277	4.277	4.277	90	90	90	2.34	0.7333333333	0.752434139	5.554	5.94	-	1.22	0.752434139
PmErO3	Pm	Er	0	element not in BV	element not in BV	1.14	0.89	cubic	-3.15	0.637	0	15.13	1.765	4.229	4.229	4.229	90	90	90	4.536	0.6592592593	0.7860249487	5.554	6.101	-	1.24	0.7860249487
PmEuO3	Pm	Eu	0	element not in BV	element not in BV	1.14	1.06	cubic	-2.289	0.908	0.114	15.528	0	4.266	4.266	4.266	90	90	90	-1.453	0.7851851852	0.7305792055	5.554	5.67	-	-	0.7305792055
PmFeO3	Pm	Fe	0	element not in BV	element not in BV	1.14	0.67	orthorhombic	-2.727	-0.063	1	11.787	1.119	5.405	5.639	7.735	90	90	90	3.7	0.4962962963	0.8716316263	5.554	7.87	-	1.83	0.8716316263
PmGaO3	Pm	Ga	0	element not in BV	element not in BV	1.14	0.62	orthorhombic	-2.912	-0.023	0	11.543	4.033	5.389	5.565	7.699	90	90	90	4.789	0.4592592593	0.8937542564	5.554	5.999	-	1.81	0.8937542564
PmGdO3	Pm	Gd	0	element not in BV	element not in BV	1.14	0.94	cubic	-2.945	0.789	0	16.231	1.645	4.33	4.33	4.33	90	90	90	2.173	0.6962962963	0.7688628319	5.554	6.15	-	1.2	0.7688628319
PmGeO3	Pm	Ge	0	element not in BV	element not in BV	1.14	0.63	orthorhombic	-2.526	0.163	0	12.563	0	5.466	5.823	7.894	90	90	90	3.113	0.4666666667	0.889240346	5.554	7.899	-	2.01	0.889240346
PmHfO3	Pm	Hf	0	element not in BV	element not in BV	1.14	0.71	orthorhombic	-3.402	0.163	0.082	13.113	0	5.574	6.071	7.75	90	90	90	4.916	0.5259259259	0.8547067404	5.554	6.65	-	1.3	0.8547067404
PmHgO3	Pm	Hg	0	element not in BV	element not in BV	1.14	1.11	cubic	-1.328	0.692	0	14.851	0	4.203	4.203	4.203	90	90	90	-0.497	0.8222222222	0.7157300346	5.554	10.437	-	2	0.7157300346
PmHoO3	Pm	Ho	0	element not in BV	element not in BV	1.14	0.9	cubic	-3.105	0.671	0	15.393	1.764	4.254	4.254	4.254	90	90	90	4.431	0.6666666667	0.7825315045	5.554	6.018	-	1.23	0.7825315045
PmInO3	Pm	In	0	element not in BV	element not in BV	1.14	0.8	orthorhombic	-2.737	0.023	0	13.553	3.011	5.61	5.928	8.151	90	90	90	3.286	0.5925925926	0.8189283187	5.554	5.786	-	1.78	0.8189283187
PmIrO3	Pm	Ir	0	element not in BV	element not in BV	1.14	0.63	cubic	-1.763	0.554	0.001	12.562	0	3.975	3.975	3.975	90	90	90	-0.201	0.4666666667	0.889240346	5.554	9.1	-	2.2	0.889240346
PmKO3	Pm	K	0	element not in BV	element not in BV	1.14	1.38	cubic	-0.876	1.54	-0.029	14.719	0	4.191	4.191	4.191	90	90	90	-3.294	1.0222222222	0.6449435477	5.554	4.341	-	0.82	0.6449435477
PmLaO3	Pm	La	0	element not in BV	element not in BV	1.14	1.03	cubic	-2.599	1.096	0	18.49	0.539	4.522	4.522	4.522	90	90	90	2.257	0.762962963	0.739788187	5.554	5.58	-	1.1	0.739788187
PmLiO3	Pm	Li	0	element not in BV	element not in BV	1.14	0.76	orthorhombic	-2.234	0.286	0.4	10.996	0	5.077	5.823	7.439	90	90	90	-0.854	0.562962963	0.8344530261	5.554	5.392	-	0.98	0.8344530261
PmLuO3	Pm	Lu	0	element not in BV	element not in BV	1.14	0.86	cubic	-3.286	0.533	0	14.49	2.163	4.169	4.169	4.169	90	90	90	4.894	0.637037037	0.7966949707	5.554	5.4259	-	1.27	0.7966949707
PmMgO3	Pm	Mg	0	element not in BV	element not in BV	1.14	0.72	orthorhombic	-2.875	0.15	0.2	11.885	0	5.363	5.756	7.701	90	90	90	-0.848	0.5333333333	0.8505777223	5.554	7.646	-	1.31	0.8505777223
PmMnO3	Pm	Mn	0	element not in BV	element not in BV	1.14	0.62	orthorhombic	-2.905	-0.058	0.8	11.834	0	5.398	5.74	7.639	90	90	90	3.763	0.4592592593	0.8937542564	5.554	7.435	-	1.55	0.8937542564
PmMoO3	Pm	Mo	0	element not in BV	element not in BV	1.14	0.62	orthorhombic	-2.631	0.177	0.588	12.787	0	5.489	5.893	7.907	90	90	90	2.505	0.4592592593	0.8937542564	5.554	7.099	-	2.16	0.8937542564
PmNaO3	Pm	Na	0	element not in BV	element not in BV	1.14	1.02	cubic	-1.557	0.861	0.4	12.461	0	3.964	3.964	3.964	90	90	90	-2.163	0.7555555556	0.7429096562	5.554	5.139	-	0.93	0.7429096562
PmNbO3	Pm	Nb	0	element not in BV	element not in BV	1.14	0.68	orthorhombic	-2.946	0.139	0.001	12.858	0	5.489	6.01	7.797	90	90	90	3.772	0.5037037037	0.8673378745	5.554	6.88	-	1.6	0.8673378745
PmNdO3	Pm	Nd	0	element not in BV	element not in BV	1.14	0.98	cubic	-2.654	0.994	0	17.772	1.156	4.462	4.462	4.462	90	90	90	2.951	0.7259259259	0.75566347	5.554	5.53	-	1.14	0.75566347
PmNiO3	Pm	Ni	0	element not in BV	element not in BV	1.14	0.59	orthorhombic	-2.348	-0.014	0.2	10.999	0	5.307	5.476	7.57	90	90	90	1.376	0.437037037	0.9075751985	5.554	7.635	-	1.91	0.9075751985
PmNpO3	Pm	Np	0	element not in BV	element not in BV	1.14	0.86	cubic	-2.723	0.856	0.793	17.295	0	4.422	4.422	4.422	90	90	90	3.499	0.637037037	0.7966949707	5.554	6.19	-	1.36	0.7966949707
PmOsO3	Pm	Os	0	element not in BV	element not in BV	1.14	0.57	cubic	-1.81	0.551	0.002	12.413	0	3.959	3.959	3.959	90	90	90	0.818	0.4222222222	0.9170291069	5.554	8.7	-	2.2	0.9170291069
PmPaO3	Pm	Pa	0	element not in BV	element not in BV	1.14	0.91	cubic	-2.504	0.729	0.306	17.835	0	4.468	4.468	4.468	90	90	90	4.72	0.6740740741	0.7790689757	5.554	5.89	-	1.5	0.7790689757
PmPbO3	Pm	Pb	0	element not in BV	element not in BV	1.14	0.99	cubic	-1.626	0.83	0	15.165	0	4.233	4.233	4.233	90	90	90	-	0.7333333333	0.752434139	5.554	7.416	-	2.33	0.752434139
PmPdO3	Pm	Pd	0	element not in BV	element not in BV	1.14	0.75	orthorhombic	-2.16	-0.06	0.001	12.489	0	5.486	5.934	7.672	90	90	90	0.446	0.5555555556	0.838426612	5.554	8.34	-	2.2	0.838426612
Pm2O3	Pm	Pm	0	element not in BV	element not in BV	1.14	0.97	cubic	-2.742	0.934	0	17.285	1.171	4.421	4.421	4.421	90	90	90	3.245	0.7185185185	0.7589206402	5.554	5.554	-	-	0.7589206402
PmPrO3	Pm	Pr	0	element not in BV	element not in BV	1.14	0.92	cubic	-2.572	1.054	0	18.234	0.965	4.501	4.501	4.501	90	90	90	2.66	0.6814814815	0.7756369538	5.554	5.46	-	1.13	0.7756369538
PmPtO3	Pm	Pt	0	element not in BV	element not in BV	1.14	0.67	orthorhombic	-2.094	0.093	0	12.675	0	5.53	6.102	7.513	90	90	90	0.022	0.4962962963	0.8716316263	5.554	9	-	2.28	0.8716316263
PmPuO3	Pm	Pu	0	element not in BV	element not in BV	1.14	0.83	cubic	-2.419	1.236	0.968	22.161	0	4.803	4.803	4.803	90	90	90	-0.823	0.6148148148	0.8076586629	5.554	6.06	-	1.28	0.8076586629
PmRbO3	Pm	Rb	0	element not in BV	element not in BV	1.14	1.52	cubic	-0.7	1.707	-0.004	16.433	0	4.347	4.347	4.347	90	90	90	-2.941	1.1259259259	0.6134828868	5.554	4.177	-	0.82	0.6134828868
PmReO3	Pm	Re	0	element not in BV	element not in BV	1.14	0.57	cubic	-2.023	0.584	0.166	12.468	0	3.965	3.965	3.965	90	90	90	1.125	0.4222222222	0.9170291069	5.554	7.88	-	1.9	0.9170291069
PmRhO3	Pm	Rh	0	element not in BV	element not in BV	1.14	0.61	orthorhombic	-2.361	-0.056	0	12.096	0.945	5.357	5.826	7.751	90	90	90	0.503	0.4518518519	0.8983142271	5.554	7.46	-	2.28	0.8983142271
PmRuO3	Pm	Ru	0	element not in BV	element not in BV	1.14	0.62	orthorhombic	-2.363	0.045	0.199	12.076	0	5.315	5.877	7.732	90	90	90	1.345	0.4592592593	0.8937542564	5.554	7.37	-	2.2	0.8937542564
PmSbO3	Pm	Sb	0	element not in BV	element not in BV	1.14	0.68	cubic	-1.884	0.744	0	15.117	0	4.228	4.228	4.228	90	90	90	1.667	0.5037037037	0.8673378745	5.554	8.641	-	2.05	0.8673378745
PmScO3	Pm	Sc	0	element not in BV	element not in BV	1.14	0.75	orthorhombic	-3.754	-0.012	0	12.764	4.694	5.531	5.788	7.973	90	90	90	5.29	0.5555555556	0.838426612	5.554	6.54	-	1.36	0.838426612
PmSiO3	Pm	Si	0	element not in BV	element not in BV	1.14	0.4	cubic	-2.682	0.539	0	10.493	0	3.744	3.744	3.744	90	90	90	4.692	0.2962962963	1.0061119344	5.554	8.151	-	1.9	1.0061119344
PmSmO3	Pm	Sm	0	element not in BV	element not in BV	1.14	0.96	cubic	-2.797	0.892	0	16.975	1.365	4.395	4.395	4.395	90	90	90	3.393	0.7111111111	0.7622060109	5.554	5.64	-	1.17	0.7622060109
PmSnO3	Pm	Sn	0	element not in BV	element not in BV	1.14	0.69	cubic	-2.138	0.594	0	14.065	0	4.128	4.128	4.128	90	90	90	2.569	0.5111111111	0.8630862182	5.554	7.344	-	1.96	0.8630862182
PmSrO3	Pm	Sr	0	element not in BV	element not in BV	1.14	1.18	cubic	-1.871	1.204	-0.001	16.873	0	4.386	4.386	4.386	90	90	90	-2.806	0.8740740741	0.6959272273	5.554	5.695	-	0.95	0.6959272273
PmTaO3	Pm	Ta	0	element not in BV	element not in BV	1.14	0.68	orthorhombic	-2.948	0.205	0.001	12.709	0	5.469	6.006	7.738	90	90	90	3.838	0.5037037037	0.8673378745	5.554	7.89	-	1.5	0.8673378745
PmTbO3	Pm	Tb	0	element not in BV	element not in BV	1.14	0.84	cubic	-2.871	0.747	0	15.929	1.566	4.302	4.302	4.302	90	90	90	4.113	0.6222222222	0.8039707238	5.554	5.86	-	-	0.8039707238
PmTcO3	Pm	Tc	0	element not in BV	element not in BV	1.14	0.6	orthorhombic	-2.49	0.113	0.388	12.267	0	5.357	5.911	7.749	90	90	90	1.999	0.4444444444	0.9029209667	5.554	7.28	-	1.9	0.9029209667
PmTeO3	Pm	Te	0	element not in BV	element not in BV	1.14	0.77	cubic	-1.571	0.852	0	15.35	0	4.25	4.25	4.25	90	90	90	1.282	0.5703703704	0.830516927	5.554	9.009	-	2.1	0.830516927
PmThO3	Pm	Th	0	element not in BV	element not in BV	1.14	0.94	cubic	-2.902	0.855	0.077	18.902	0	4.555	4.555	4.555	90	90	90	2.636	0.6962962963	0.7688628319	5.554	6.08	-	1.3	0.7688628319
PmTiO3	Pm	Ti	0	element not in BV	element not in BV	1.14	0.71	orthorhombic	-3.414	-0.015	0.2	11.996	0	5.422	5.699	7.764	90	90	90	5.109	0.5259259259	0.8547067404	5.554	6.82	-	1.54	0.8547067404
PmTlO3	Pm	Tl	0	element not in BV	element not in BV	1.14	1.2	cubic	-1.596	0.711	0	15.35	0	4.25	4.25	4.25	90	90	90	0.958	0.8888888889	0.6904689746	5.554	6.108	-	1.62	0.6904689746
PmTmO3	Pm	Tm	0	element not in BV	element not in BV	1.14	0.96	cubic	-3.209	0.595	0	14.903	1.964	4.208	4.208	4.208	90	90	90	4.699	0.7111111111	0.7622060109	5.554	6.184	-	1.25	0.7622060109
PmUO3	Pm	U	0	element not in BV	element not in BV	1.14	0.85	cubic	-2.701	0.856	0.561	16.981	0	4.395	4.395	4.395	90	90	90	2.762	0.6296296296	0.8003163114	5.554	6.05	-	1.38	0.8003163114
PmVO3	Pm	V	0	element not in BV	element not in BV	1.14	0.64	orthorhombic	-3.216	-0.062	0.4	11.97	1.257	5.418	5.702	7.749	90	90	90	4.295	0.4740740741	0.8847718016	5.554	6.74	-	1.63	0.8847718016
PmWO3	Pm	W	0	element not in BV	element not in BV	1.14	0.63	orthorhombic	-2.5	0.318	-0.001	12.385	0	5.321	6.014	7.741	90	90	90	2.089	0.4666666667	0.889240346	5.554	7.98	-	2.36	0.889240346
PmYO3	Pm	Y	0	element not in BV	element not in BV	1.14	0.9	cubic	-3.032	0.71	0	15.67	1.881	4.279	4.279	4.279	90	90	90	4.266	0.6666666667	0.7825315045	5.554	6.38	-	1.22	0.7825315045
PmYbO3	Pm	Yb	0	element not in BV	element not in BV	1.14	0.95	cubic	-2.522	0.72	-0.002	14.013	0	4.123	4.123	4.123	90	90	90	-1.352	0.7037037037	0.7655199501	5.554	6.254	-	-	0.7655199501
PmZnO3	Pm	Zn	0	element not in BV	element not in BV	1.14	0.74	orthorhombic	-2.395	0.103	0	11.806	0	5.364	5.746	7.66	90	90	90	0.243	0.5481481481	0.8424382226	5.554	9.394	-	1.65	0.8424382226
PmZrO3	Pm	Zr	0	element not in BV	element not in BV	1.14	0.72	orthorhombic	-3.348	0.135	0.1	13.409	0	5.618	6.138	7.777	90	90	90	4.558	0.5333333333	0.8505777223	5.554	6.84	-	1.33	0.8505777223
PrAcO3	Pr	Ac	0	element not in BV	element not in BV	1.18	1.12	cubic	-2.418	1.16	0	20.551	0	4.684	4.684	4.684	90	90	90	1.878	0.8296296296	0.7242834641	5.46	5.17	1.13	1.1	0.7242834641
PrAgO3	Pr	Ag	0	3	3	1.18	0.75	orthorhombic	-1.892	0.009	0	13.474	0	5.598	6.01	8.009	90	90	90	0.177	0.5555555556	0.8518953126	5.46	7.576	1.13	1.93	0.8518953126
PrAlO3	Pr	Al	1	3	3	1.18	0.54	rhombohedral	-3.5	-0.079	0	10.784	4.271	5.323	5.323	5.323	60.5	60.5	60.5	6.474	0.4	0.9465503473	5.46	5.986	1.13	1.61	0.9465503473
PrAsO3	Pr	As	0	3	3	1.18	0.58	orthorhombic	-2.345	0.166	0	13.485	0	5.595	5.973	8.07	90	90	90	2.791	0.4296296296	0.9269327235	5.46	9.81	1.13	2.18	0.9269327235
PrAuO3	Pr	Au	0	element not in BV	element not in BV	1.18	0.93	orthorhombic	-1.934	-0.005	0	13.9	0.987	5.713	6.561	7.417	90	90	90	0.1	0.6888888889	0.7846404195	5.46	9.225	1.13	2.54	0.7846404195
PrBO3	Pr	B	0	4	2	0.96	0.27	cubic	-2.4	0.885	0	9.076	2.243	3.567	3.567	3.567	90	90	90	4.889	0.2	1.0082818917	5.46	8.298	1.13	2.04	1.0082818917
PrBaO3	Pr	Ba	0	not balanced	not balanced	1.18	1.35	orthorhombic	-2.701	0.263	0.2	19.871	0	6.163	6.173	10.447	90	90	90	-3.37	1	0.6625852431	5.46	5.212	1.13	0.89	0.6625852431
PrBeO3	Pr	Be	0	not balanced	not balanced	1.18	0.45	tetragonal	-2.698	0.276	-0.003	10.004	0	3.501	3.501	4.08	90	90	90	-0.356	0.3333333333	0.9938778647	5.46	9.322	1.13	1.57	0.9938778647
PrBiO3	Pr	Bi	0	3	3	1.18	1.03	cubic	-1.746	0.779	0	16.619	0	4.364	4.364	4.364	90	90	90	1.423	0.762962963	0.7516723346	5.46	7.289	1.13	2.02	0.7516723346
PrCaO3	Pr	Ca	0	not balanced	not balanced	1.18	1	cubic	-2.358	0.722	0.2	14.432	0	4.163	4.163	4.163	90	90	90	-1.865	0.7407407407	0.7612681517	5.46	6.113	1.13	1	0.7612681517
PrCdO3	Pr	Cd	0	not balanced	not balanced	1.18	0.95	orthorhombic	-2.166	0.117	0	14.152	0	5.678	6.104	8.166	90	90	90	-0.266	0.7037037037	0.7778174593	5.46	8.993	1.13	1.69	0.7778174593
PrCeO3	Pr	Ce	0	3	3	1.18	1.01	cubic	-2.558	0.99	0	18.884	0.881	4.554	4.554	4.554	90	90	90	2.634	0.7481481481	0.7580424392	5.46	5.54	1.13	1.12	0.7580424392
PrCoO3	Pr	Co	1	3	3	1.18	0.61	orthorhombic	-2.415	-0.001	0	11.367	1.178	5.39	5.477	7.701	90	90	90	-	0.4518518519	0.9127449778	5.46	7.86	1.13	1.88	0.9127449778
PrCrO3	Pr	Cr	1	3	3	1.18	0.62	orthorhombic	-3.104	-0.075	0.6	11.895	2.237	5.462	5.596	7.782	90	90	90	4.766	0.4592592593	0.9081117545	5.46	6.766	1.13	1.66	0.9081117545
PrCsO3	Pr	Cs	0	not balanced	not balanced	1.18	1.67	-	-	-	-	-	-	-	-	1.237037037	0.5923775352	5.46	3.894	1.13	0.79	0.5923775352
PrCuO3	Pr	Cu	0	3	3	1.18	0.54	orthorhombic	-2.172	-0.052	0	11.27	0	5.414	5.434	7.661	90	90	90	1.338	0.4	0.9465503473	5.46	7.726	1.13	1.9	0.9465503473
PrDyO3	Pr	Dy	0	3	3	1.18	0.91	cubic	-3.123	0.59	0	15.805	1.646	4.291	4.291	4.291	90	90	90	4.491	0.6740740741	0.79158414	5.46	5.94	1.13	1.22	0.79158414
PrErO3	Pr	Er	0	3	3	1.18	0.89	orthorhombic	-3.704	0.033	0	14.623	4.898	5.781	6.039	8.377	90	90	90	4.728	0.6592592593	0.7986518555	5.46	6.101	1.13	1.24	0.7986518555
PrEuO3	Pr	Eu	0	3	3	1.18	0.95	cubic	-2.362	0.785	0.141	15.752	0	4.287	4.287	4.287	90	90	90	-1.198	0.7037037037	0.7778174593	5.46	5.67	1.13	-	0.7778174593
PrFeO3	Pr	Fe	1	3	3	1.18	0.65	orthorhombic	-2.69	-0.077	1	12.066	1.048	5.477	5.641	7.811	90	90	90	3.968	0.4814814815	0.8944900782	5.46	7.87	1.13	1.83	0.8944900782
PrGaO3	Pr	Ga	1	3	3	1.18	0.62	orthorhombic	-2.875	-0.036	0	11.788	3.774	5.468	5.548	7.771	90	90	90	4.936	0.4592592593	0.9081117545	5.46	5.999	1.13	1.81	0.9081117545
PrGdO3	Pr	Gd	0	3	3	1.18	0.94	cubic	-3.016	0.668	0	16.368	1.533	4.342	4.342	4.342	90	90	90	4.197	0.6962962963	0.7812140421	5.46	6.15	1.13	1.2	0.7812140421
PrGeO3	Pr	Ge	0	3	3	1.18	0.63	orthorhombic	-2.496	0.142	0	12.886	0	5.533	5.846	7.967	90	90	90	3.236	0.4666666667	0.9035253315	5.46	7.899	1.13	2.01	0.9035253315
PrHfO3	Pr	Hf	0	3	3	1.18	0.71	orthorhombic	-3.402	0.114	0	13.311	0	5.589	5.595	8.514	90	90	90	5.113	0.5259259259	0.8684369691	5.46	6.65	1.13	1.3	0.8684369691
PrHgO3	Pr	Hg	0	not balanced	not balanced	1.18	1.11	cubic	-1.395	0.575	0	15.022	0	4.219	4.219	4.219	90	90	90	-0.245	0.8222222222	0.7272277059	5.46	10.437	1.13	2	0.7272277059
PrHoO3	Pr	Ho	0	3	3	1.18	0.9	cubic	-3.171	0.554	0	15.54	1.831	4.267	4.267	4.267	90	90	90	4.602	0.6666666667	0.7951022917	5.46	6.018	1.13	1.23	0.7951022917
PrInO3	Pr	In	0	3	3	1.18	0.8	orthorhombic	-2.705	0.005	0	13.896	2.989	5.67	5.968	8.212	90	90	90	3.343	0.5925925926	0.8320837937	5.46	5.786	1.13	1.78	0.8320837937
PrIrO3	Pr	Ir	0	3	3	1.18	0.68	orthorhombic	-2.181	0.104	0	12.563	0.873	5.402	5.928	7.846	90	90	90	0.203	0.5037037037	0.881271013	5.46	9.1	1.13	2.2	0.881271013
PrKO3	Pr	K	0	not balanced	not balanced	1.18	1.38	orthorhombic	-1.922	0.447	0.4	19.251	0	6.21	6.319	9.813	90	90	90	-3.324	1.0222222222	0.6553040866	5.46	4.341	1.13	0.82	0.6553040866
PrLaO3	Pr	La	0	3	3	1.18	1.03	cubic	-2.68	0.965	0	18.627	0.501	4.533	4.533	4.533	90	90	90	2.547	0.762962963	0.7516723346	5.46	5.58	1.13	1.1	0.7516723346
PrLiO3	Pr	Li	0	not balanced	not balanced	1.18	0.76	orthorhombic	-2.201	0.268	0.4	11.365	0	5.187	5.81	7.543	90	90	90	-0.679	0.562962963	0.847857894	5.46	5.392	1.13	0.98	0.847857894
PrLuO3	Pr	Lu	1	3	3	1.18	0.86	orthorhombic	-3.755	0.013	0	14.171	5.018	5.729	5.966	8.292	90	90	90	5.041	0.637037037	0.8094932834	5.46	5.4259	1.13	1.27	0.8094932834
PrMgO3	Pr	Mg	0	not balanced	not balanced	1.18	0.72	orthorhombic	-2.843	0.132	0.2	12.191	0	5.412	5.782	7.792	90	90	90	-0.545	0.5333333333	0.8642416215	5.46	7.646	1.13	1.31	0.8642416215
PrMnO3	Pr	Mn	1	3	3	1.18	0.65	orthorhombic	-2.868	0.002	0.8	12.077	0	5.468	5.685	7.77	90	90	90	3.883	0.4814814815	0.8944900782	5.46	7.435	1.13	1.55	0.8944900782
PrMoO3	Pr	Mo	0	3	3	1.18	0.69	orthorhombic	-2.596	0.189	0.549	13.072	0	5.531	5.928	7.974	90	90	90	2.939	0.5111111111	0.8769510571	5.46	7.099	1.13	2.16	0.8769510571
PrNaO3	Pr	Na	0	not balanced	not balanced	1.18	1.02	cubic	-1.605	0.766	0.4	12.765	0	3.996	3.996	3.996	90	90	90	-1.835	0.7555555556	0.7548439478	5.46	5.139	1.13	0.93	0.7548439478
PrNbO3	Pr	Nb	0	3	3	1.18	0.72	orthorhombic	-2.913	0.193	0.001	13.202	0	5.542	6.032	7.899	90	90	90	4.097	0.5333333333	0.8642416215	5.46	6.88	1.13	1.6	0.8642416215
PrNdO3	Pr	Nd	0	3	3	1.18	0.98	cubic	-2.732	0.866	0	17.89	1.091	4.472	4.472	4.472	90	90	90	3.249	0.7259259259	0.7678026422	5.46	5.53	1.13	1.14	0.7678026422
PrNiO3	Pr	Ni	1	3	3	1.18	0.6	orthorhombic	-2.312	-0.028	0.198	11.169	0	5.395	5.423	7.636	90	90	90	1.493	0.4444444444	0.9174257212	5.46	7.635	1.13	1.91	0.9174257212
PrNpO3	Pr	Np	0	element not in BV	element not in BV	1.18	0.86	cubic	-2.791	0.737	0.786	17.439	0	4.434	4.434	4.434	90	90	90	3.565	0.637037037	0.8094932834	5.46	6.19	1.13	1.36	0.8094932834
PrOsO3	Pr	Os	0	element not in BV	element not in BV	1.18	0.57	cubic	-1.849	0.504	0.002	12.572	0	3.976	3.976	3.976	90	90	90	1.225	0.4222222222	0.9317604981	5.46	8.7	1.13	2.2	0.9317604981
PrPaO3	Pr	Pa	0	element not in BV	element not in BV	1.18	0.91	cubic	-2.562	0.621	0.299	17.963	0	4.478	4.478	4.478	90	90	90	-	0.6740740741	0.79158414	5.46	5.89	1.13	1.5	0.79158414
PrPbO3	Pr	Pb	0	not balanced	not balanced	1.18	0.99	cubic	-1.686	0.719	0	15.229	0	4.239	4.239	4.239	90	90	90	-	0.7333333333	0.7645214344	5.46	7.416	1.13	2.33	0.7645214344
PrPdO3	Pr	Pd	0	2	4	1.18	0.62	orthorhombic	-2.127	0.01	0.001	12.876	0	5.552	5.951	7.794	90	90	90	0.75	0.4592592593	0.9081117545	5.46	8.34	1.13	2.2	0.9081117545
PrPmO3	Pr	Pm	0	element not in BV	element not in BV	1.18	0.97	cubic	-2.818	0.808	0	17.418	1.093	4.433	4.433	4.433	90	90	90	3.55	0.7185185185	0.7711121364	5.46	5.554	1.13	-	0.7711121364
Pr2O3	Pr	Pr	0	3	3	1.18	0.99	cubic	-2.652	0.924	0	18.345	0.91	4.51	4.51	4.51	90	90	90	2.96	0.7333333333	0.7645214344	5.46	5.46	1.13	1.13	0.7645214344
PrPtO3	Pr	Pt	0	element not in BV	element not in BV	1.18	0.67	orthorhombic	-2.058	0.078	0	13.052	0	5.597	6.114	7.629	90	90	90	0.349	0.4962962963	0.8856337408	5.46	9	1.13	2.28	0.8856337408
PrPuO3	Pr	Pu	0	element not in BV	element not in BV	1.18	0.83	cubic	-2.825	0.78	0.928	16.812	0	4.381	4.381	4.381	90	90	90	2.766	0.6148148148	0.8206330993	5.46	6.06	1.13	1.28	0.8206330993
PrRbO3	Pr	Rb	0	not balanced	not balanced	1.18	1.52	orthorhombic	-2.061	0.295	0	19.587	1.117	6.505	6.576	9.158	90	90	90	-2.467	1.1259259259	0.6233380336	5.46	4.177	1.13	0.82	0.6233380336
PrReO3	Pr	Re	0	3	3	1.18	0.63	cubic	-2.061	0.541	0.177	12.642	0	3.983	3.983	3.983	90	90	90	1.618	0.4666666667	0.9035253315	5.46	7.88	1.13	1.9	0.9035253315
PrRhO3	Pr	Rh	1	3	3	1.18	0.67	orthorhombic	-2.316	-0.06	0	12.426	0.708	5.421	5.849	7.839	90	90	90	0.878	0.4962962963	0.8856337408	5.46	7.46	1.13	2.28	0.8856337408
PrRuO3	Pr	Ru	1	3	3	1.18	0.68	orthorhombic	-2.32	0.072	0.198	12.405	0	5.384	5.895	7.818	90	90	90	1.73	0.5037037037	0.881271013	5.46	7.37	1.13	2.2	0.881271013
PrSbO3	Pr	Sb	0	3	3	1.18	0.76	cubic	-1.946	0.711	0	15.329	0	4.248	4.248	4.248	90	90	90	1.926	0.562962963	0.847857894	5.46	8.641	1.13	2.05	0.847857894
PrScO3	Pr	Sc	1	3	3	1.18	0.75	orthorhombic	-3.721	-0.029	0	13.073	4.487	5.596	5.811	8.04	90	90	90	5.422	0.5555555556	0.8518953126	5.46	6.54	1.13	1.36	0.8518953126
PrSiO3	Pr	Si	0	3	3	1.18	0.4	tetragonal	-2.737	0.434	0.001	11.65	0	3.579	3.579	4.549	90	90	90	4.673	0.2962962963	1.0222743751	5.46	8.151	1.13	1.9	1.0222743751
PrSmO3	Pr	Sm	0	3	3	1.18	0.96	cubic	-2.872	0.767	0	17.13	1.274	4.408	4.408	4.408	90	90	90	3.759	0.7111111111	0.7744502842	5.46	5.64	1.13	1.17	0.7744502842
PrSnO3	Pr	Sn	0	3	3	1.18	0.69	cubic	-2.187	0.571	0	14.3	0	4.151	4.151	4.151	90	90	90	2.737	0.5111111111	0.8769510571	5.46	7.344	1.13	1.96	0.8769510571
PrSrO3	Pr	Sr	0	not balanced	not balanced	1.18	1.18	cubic	-1.946	1.078	-0.003	16.936	0	4.391	4.391	4.391	90	90	90	-2.307	0.8740740741	0.7071067812	5.46	5.695	1.13	0.95	0.7071067812
PrTaO3	Pr	Ta	0	3	3	1.18	0.72	orthorhombic	-2.914	0.311	0	13.054	0	5.526	6.018	7.85	90	90	90	4.18	0.5333333333	0.8642416215	5.46	7.89	1.13	1.5	0.8642416215
PrTbO3	Pr	Tb	0	3	3	1.18	0.92	cubic	-2.941	0.628	0	16.073	1.649	4.315	4.315	4.315	90	90	90	4.361	0.6814814815	0.7880969852	5.46	5.86	1.13	-	0.7880969852
PrTcO3	Pr	Tc	0	element not in BV	element not in BV	1.18	0.6	orthorhombic	-2.451	0.103	0.39	12.616	0	5.428	5.922	7.849	90	90	90	2.453	0.4444444444	0.9174257212	5.46	7.28	1.13	1.9	0.9174257212
PrTeO3	Pr	Te	0	2	4	1.18	0.97	cubic	-1.633	0.809	0	15.529	0	4.266	4.266	4.266	90	90	90	1.546	0.7185185185	0.7711121364	5.46	9.009	1.13	2.1	0.7711121364
PrThO3	Pr	Th	0	not balanced	not balanced	1.18	0.94	cubic	-2.963	0.771	0.057	18.96	0	4.56	4.56	4.56	90	90	90	3.52	0.6962962963	0.7812140421	5.46	6.08	1.13	1.3	0.7812140421
PrTiO3	Pr	Ti	1	3	3	1.18	0.67	orthorhombic	-3.382	-0.033	0.194	12.264	0	5.493	5.695	7.84	90	90	90	5.31	0.4962962963	0.8856337408	5.46	6.82	1.13	1.54	0.8856337408
PrTlO3	Pr	Tl	0	3	3	1.18	0.89	orthorhombic	-2.214	0.043	0	14.972	1.132	5.774	6.149	8.433	90	90	90	1.197	0.6592592593	0.7986518555	5.46	6.108	1.13	1.62	0.7986518555
PrTmO3	Pr	Tm	0	3	3	1.18	0.88	orthorhombic	-3.729	0.025	0	14.447	5.007	5.763	6.005	8.349	90	90	90	4.856	0.6518518519	0.802233254	5.46	6.184	1.13	1.25	0.802233254
PrUO3	Pr	U	0	3	3	1.18	1.03	cubic	-2.754	0.752	0.546	16.999	0	4.397	4.397	4.397	90	90	90	2.997	0.762962963	0.7516723346	5.46	6.05	1.13	1.38	0.7516723346
PrVO3	Pr	V	1	3	3	1.18	0.64	orthorhombic	-3.18	-0.077	0.4	12.254	1.333	5.482	5.721	7.814	90	90	90	4.458	0.4740740741	0.8989850032	5.46	6.74	1.13	1.63	0.8989850032
PrWO3	Pr	W	0	3	3	1.18	0.66	orthorhombic	-2.469	0.386	0.001	12.729	0	5.371	6.049	7.836	90	90	90	2.545	0.4888888889	0.8900398788	5.46	7.98	1.13	2.36	0.8900398788
PrYO3	Pr	Y	0	3	3	1.18	0.9	cubic	-3.1	0.593	0	15.797	2.003	4.291	4.291	4.291	90	90	90	4.454	0.6666666667	0.7951022917	5.46	6.38	1.13	1.22	0.7951022917
PrYbO3	Pr	Yb	1	3	3	1.18	0.87	cubic	-2.584	0.608	0.064	14.208	0	4.142	4.142	4.142	90	90	90	-1.033	0.6444444444	0.8058469173	5.46	6.254	1.13	-	0.8058469173
PrZnO3	Pr	Zn	0	not balanced	not balanced	1.18	0.74	orthorhombic	-2.361	0.087	0	12.082	0	5.437	5.724	7.766	90	90	90	0.43	0.5481481481	0.8559713667	5.46	9.394	1.13	1.65	0.8559713667
PrZrO3	Pr	Zr	0	3	3	1.18	0.72	orthorhombic	-3.32	0.152	0.167	13.899	0	5.681	6.093	8.031	90	90	90	4.757	0.5333333333	0.8642416215	5.46	6.84	1.13	1.33	0.8642416215
PtAcO3	Pt	Ac	0	element not in BV	element not in BV	0.67	1.12	orthorhombic	-1.849	0.289	0	15.994	0	5.963	6.43	8.342	90	90	90	-7.392	0.8296296296	0.5782816591	9	5.17	2.28	1.1	0.5782816591
PtAgO3	Pt	Ag	0	element not in BV	element not in BV	0.67	0.95	cubic	0.763	1.313	0.536	12.835	0	4.004	4.004	4.004	90	90	90	-7.469	0.7037037037	0.6210242165	9	7.576	2.28	1.93	0.6210242165
PtAlO3	Pt	Al	0	element not in BV	element not in BV	0.67	0.54	cubic	-1.139	0.841	0.307	9.896	0	3.671	3.671	3.671	90	90	90	-1.32	0.4	0.7557437556	9	5.986	2.28	1.61	0.7557437556
PtAsO3	Pt	As	0	element not in BV	element not in BV	0.67	0.52	cubic	-0.136	0.941	0.322	11.036	0	3.807	3.807	3.807	90	90	90	0.004	0.3851851852	0.7638265765	9	9.81	2.28	2.18	0.7638265765
PtAuO3	Pt	Au	0	element not in BV	element not in BV	0.67	0.93	cubic	0.766	1.304	0.469	13.191	0	4.04	4.04	4.04	90	90	90	-5.476	0.6888888889	0.6264717974	9	9.225	2.28	2.54	0.6264717974
PtBO3	Pt	B	0	element not in BV	element not in BV	0.67	0.27	cubic	-0.159	1.5	0.086	8	0	3.42	3.42	3.42	90	90	90	-1.088	0.2	0.8817010481	9	8.298	2.28	2.04	0.8817010481
PtBaO3	Pt	Ba	0	element not in BV	element not in BV	0.67	1.35	orthorhombic	-1.432	0.173	0	18.95	0.88	6.334	6.488	9.222	90	90	90	-12.328	1	0.5290206289	9	5.212	2.28	0.89	0.5290206289
PtBeO3	Pt	Be	0	element not in BV	element not in BV	0.67	0.45	cubic	-0.554	1.077	0.001	8.348	0	3.469	3.469	3.469	90	90	90	-3.844	0.3333333333	0.7935309433	9	9.322	2.28	1.57	0.7935309433
PtBiO3	Pt	Bi	0	element not in BV	element not in BV	0.67	0.9	cubic	0.027	1.157	0.286	14.589	0	4.178	4.178	4.178	90	90	90	-4.385	0.6666666667	0.6348247547	9	7.289	2.28	2.02	0.6348247547
PtCaO3	Pt	Ca	0	element not in BV	element not in BV	0.67	1	rhombohedral	-1.463	0.38	-0.001	14.441	0.544	6.031	6.031	6.031	57	57	57	-10.427	0.7407407407	0.6078109353	9	6.113	2.28	1	0.6078109353
PtCdO3	Pt	Cd	0	element not in BV	element not in BV	0.67	0.95	cubic	0.584	1.549	0.591	13.814	0	4.103	4.103	4.103	90	90	90	-9.196	0.7037037037	0.6210242165	9	8.993	2.28	1.69	0.6210242165
PtCeO3	Pt	Ce	0	element not in BV	element not in BV	0.67	0.94	cubic	-0.525	1.584	0.607	18.596	0	4.53	4.53	4.53	90	90	90	-7.929	0.6962962963	0.6237361127	9	5.54	2.28	1.12	0.6237361127
PtCoO3	Pt	Co	0	element not in BV	element not in BV	0.67	0.63	cubic	0.018	1.042	0.387	10.077	0	3.694	3.694	3.694	90	90	90	-4.105	0.4666666667	0.7213917667	9	7.86	2.28	1.88	0.7213917667
PtCrO3	Pt	Cr	0	element not in BV	element not in BV	0.67	0.58	cubic	-0.692	0.897	0.003	10.807	0	3.781	3.781	3.781	90	90	90	-0.677	0.4296296296	0.7400806725	9	6.766	2.28	1.66	0.7400806725
PtCsO3	Pt	Cs	0	element not in BV	element not in BV	0.67	1.67	orthorhombic	-0.823	0.18	0.2	22.346	0	5.953	7.003	10.721	90	90	90	-	1.237037037	0.4729654629	9	3.894	2.28	0.79	0.4729654629
PtCuO3	Pt	Cu	0	element not in BV	element not in BV	0.67	0.68	cubic	0.3	1.067	0.378	10.365	0	3.728	3.728	3.728	90	90	90	-4.74	0.5037037037	0.7036234966	9	7.726	2.28	1.9	0.7036234966
PtDyO3	Pt	Dy	0	element not in BV	element not in BV	0.67	0.99	cubic	-0.88	1.393	0.603	16.025	0	4.311	4.311	4.311	90	90	90	-6.575	0.7333333333	0.6104084179	9	5.94	2.28	1.22	0.6104084179
PtErO3	Pt	Er	0	element not in BV	element not in BV	0.67	0.89	cubic	-0.947	1.349	0.6	15.557	0	4.269	4.269	4.269	90	90	90	-6.18	0.6592592593	0.6376587937	9	6.101	2.28	1.24	0.6376587937
PtEuO3	Pt	Eu	0	element not in BV	element not in BV	0.67	1.06	rhombohedral	-1.596	0.368	0	14.649	0.471	5.816	5.816	5.816	62.4	62.4	62.4	-10.615	0.7851851852	0.5926787129	9	5.67	2.28	-	0.5926787129
PtFeO3	Pt	Fe	0	element not in BV	element not in BV	0.67	0.67	cubic	-0.244	0.928	1.357	10.994	0	3.802	3.802	3.802	90	90	90	-3.036	0.4962962963	0.7071067812	9	7.87	2.28	1.83	0.7071067812
PtGaO3	Pt	Ga	0	element not in BV	element not in BV	0.67	0.62	cubic	-0.389	1.01	0.592	11.079	0	3.812	3.812	3.812	90	90	90	-3.192	0.4592592593	0.7250536538	9	5.999	2.28	1.81	0.7250536538
PtGdO3	Pt	Gd	0	element not in BV	element not in BV	0.67	0.94	cubic	-0.804	1.44	0.602	16.496	0	4.353	4.353	4.353	90	90	90	-6.96	0.6962962963	0.6237361127	9	6.15	2.28	1.2	0.6237361127
PtGeO3	Pt	Ge	0	element not in BV	element not in BV	0.67	0.63	cubic	-0.466	0.904	0.402	10.536	0	3.749	3.749	3.749	90	90	90	0.429	0.4666666667	0.7213917667	9	7.899	2.28	2.01	0.7213917667
PtHfO3	Pt	Hf	0	element not in BV	element not in BV	0.67	0.71	cubic	-1.611	0.929	0.402	13.416	0	4.063	4.063	4.063	90	90	90	-0.704	0.5259259259	0.6933765524	9	6.65	2.28	1.3	0.6933765524
PtHgO3	Pt	Hg	0	element not in BV	element not in BV	0.67	1.11	cubic	0.889	1.516	0.481	14.225	0	4.143	4.143	4.143	90	90	90	-8.92	0.8222222222	0.5806323976	9	10.437	2.28	2	0.5806323976
PtHoO3	Pt	Ho	0	element not in BV	element not in BV	0.67	0.9	cubic	-0.914	1.371	0.6	15.784	0	4.289	4.289	4.289	90	90	90	-6.385	0.6666666667	0.6348247547	9	6.018	2.28	1.23	0.6348247547
PtInO3	Pt	In	0	element not in BV	element not in BV	0.67	0.8	cubic	0.005	1.275	0.601	13.966	0	4.118	4.118	4.118	90	90	90	-5.84	0.5925925926	0.6643514874	9	5.786	2.28	1.78	0.6643514874
PtIrO3	Pt	Ir	0	element not in BV	element not in BV	0.67	0.63	cubic	0.158	1.034	0.263	11.801	0	3.893	3.893	3.893	90	90	90	-0.424	0.4666666667	0.7213917667	9	9.1	2.28	2.2	0.7213917667
PtKO3	Pt	K	0	element not in BV	element not in BV	0.67	1.38	orthorhombic	-0.817	0.257	0.2	18.886	0.276	6.311	6.337	9.445	90	90	90	-10.896	1.0222222222	0.5232072154	9	4.341	2.28	0.82	0.5232072154
PtLaO3	Pt	La	0	element not in BV	element not in BV	0.67	1.03	cubic	-0.641	1.564	0.303	17.902	0	4.473	4.473	4.473	90	90	90	-7.72	0.762962963	0.6001494529	9	5.58	2.28	1.1	0.6001494529
PtLiO3	Pt	Li	0	element not in BV	element not in BV	0.67	0.76	cubic	0.179	1.334	-0.216	8.821	0	3.533	3.533	3.533	90	90	90	-7.777	0.562962963	0.6769458284	9	5.392	2.28	0.98	0.6769458284
PtLuO3	Pt	Lu	0	element not in BV	element not in BV	0.67	0.86	cubic	-1.049	1.28	0.601	14.841	0	4.202	4.202	4.202	90	90	90	-5.579	0.637037037	0.6463147955	9	5.4259	2.28	1.27	0.6463147955
PtMgO3	Pt	Mg	0	element not in BV	element not in BV	0.67	0.72	cubic	-0.384	1.239	0.292	10.844	0	3.785	3.785	3.785	90	90	90	-6.597	0.5333333333	0.6900269072	9	7.646	2.28	1.31	0.6900269072
PtMnO3	Pt	Mn	0	element not in BV	element not in BV	0.67	0.62	cubic	-0.436	0.947	1.137	10.859	0	3.787	3.787	3.787	90	90	90	-2.956	0.4592592593	0.7250536538	9	7.435	2.28	1.55	0.7250536538
PtMoO3	Pt	Mo	0	element not in BV	element not in BV	0.67	0.62	cubic	-0.859	0.871	0.137	11.937	0	3.908	3.908	3.908	90	90	90	2.928	0.4592592593	0.7250536538	9	7.099	2.28	2.16	0.7250536538
PtNaO3	Pt	Na	0	element not in BV	element not in BV	0.67	1.02	rhombohedral	-0.749	0.356	0.2	13.769	0	5.798	5.798	5.798	60	60	60	-10.348	0.7555555556	0.6026817291	9	5.139	2.28	0.93	0.6026817291
PtNbO3	Pt	Nb	0	element not in BV	element not in BV	0.67	0.68	cubic	-1.294	0.807	0.207	12.725	0	3.992	3.992	3.992	90	90	90	1.507	0.5037037037	0.7036234966	9	6.88	2.28	1.6	0.7036234966
PtNdO3	Pt	Nd	0	element not in BV	element not in BV	0.67	0.98	cubic	-0.623	1.622	0.606	17.7	0	4.456	4.456	4.456	90	90	90	-7.658	0.7259259259	0.6130281966	9	5.53	2.28	1.14	0.6130281966
PtNiO3	Pt	Ni	0	element not in BV	element not in BV	0.67	0.59	cubic	0.151	1.821	0.405	10.141	0	3.701	3.701	3.701	90	90	90	-4.414	0.437037037	0.7362658237	9	7.635	2.28	1.91	0.7362658237
PtNpO3	Pt	Np	0	element not in BV	element not in BV	0.67	0.86	cubic	-1.201	1.262	0.19	18.836	0	4.55	4.55	4.55	90	90	90	-2.614	0.637037037	0.6463147955	9	6.19	2.28	1.36	0.6463147955
PtOsO3	Pt	Os	0	element not in BV	element not in BV	0.67	0.57	cubic	-0.139	0.842	0.039	11.611	0	3.872	3.872	3.872	90	90	90	2.026	0.4222222222	0.7439352594	9	8.7	2.28	2.2	0.7439352594
PtPaO3	Pt	Pa	0	element not in BV	element not in BV	0.67	0.91	cubic	-1.507	0.589	0.212	16.4	0	4.344	4.344	4.344	90	90	90	1.262	0.6740740741	0.6320157956	9	5.89	2.28	1.5	0.6320157956
PtPbO3	Pt	Pb	0	element not in BV	element not in BV	0.67	0.99	rhombohedral	-0.623	0.386	0	15.464	0	5.888	5.888	5.888	63.2	63.2	63.2	-5.21	0.7333333333	0.6104084179	9	7.416	2.28	2.33	0.6104084179
PtPdO3	Pt	Pd	0	element not in BV	element not in BV	0.67	0.75	cubic	0.44	1.144	0.569	12.178	0	3.934	3.934	3.934	90	90	90	-3.29	0.5555555556	0.68016938	9	8.34	2.28	2.2	0.68016938
PtPmO3	Pt	Pm	0	element not in BV	element not in BV	0.67	0.97	cubic	-0.676	1.511	0.605	17.29	0	4.422	4.422	4.422	90	90	90	-7.492	0.7185185185	0.6156705595	9	5.554	2.28	-	0.6156705595
PtPrO3	Pt	Pr	0	element not in BV	element not in BV	0.67	0.92	cubic	-0.578	1.558	0.605	18.107	0	4.49	4.49	4.49	90	90	90	-7.795	0.6814814815	0.629231585	9	5.46	2.28	1.13	0.629231585
Pt2O3	Pt	Pt	0	element not in BV	element not in BV	0.67	0.67	cubic	0.43	1.126	0.534	12.402	0	3.958	3.958	3.958	90	90	90	-	0.4962962963	0.7071067812	9	9	2.28	2.28	0.7071067812
PtPuO3	Pt	Pu	0	element not in BV	element not in BV	0.67	0.83	cubic	-1.197	0.996	0.388	15.714	0	4.283	4.283	4.283	90	90	90	-2.125	0.6148148148	0.6552090358	9	6.06	2.28	1.28	0.6552090358
PtRbO3	Pt	Rb	0	element not in BV	element not in BV	0.67	1.52	orthorhombic	-0.819	0.213	0.2	21.019	0	6.436	6.599	9.897	90	90	90	-15.058	1.1259259259	0.4976849122	9	4.177	2.28	0.82	0.4976849122
PtReO3	Pt	Re	0	element not in BV	element not in BV	0.67	0.57	cubic	-0.552	0.968	0.047	11.697	0	3.882	3.882	3.882	90	90	90	3.267	0.4222222222	0.7439352594	9	7.88	2.28	1.9	0.7439352594
PtRhO3	Pt	Rh	0	element not in BV	element not in BV	0.67	0.61	cubic	0.171	1.03	0.493	11.749	0	3.887	3.887	3.887	90	90	90	0.183	0.4518518519	0.7287529071	9	7.46	2.28	2.28	0.7287529071
PtRuO3	Pt	Ru	0	element not in BV	element not in BV	0.67	0.62	cubic	-0.105	0.892	0.075	11.516	0	3.862	3.862	3.862	90	90	90	1.596	0.4592592593	0.7250536538	9	7.37	2.28	2.2	0.7250536538
PtSbO3	Pt	Sb	0	element not in BV	element not in BV	0.67	0.68	cubic	-0.386	0.842	0.246	12.614	0	3.98	3.98	3.98	90	90	90	1.165	0.5037037037	0.7036234966	9	8.641	2.28	2.05	0.7036234966
PtScO3	Pt	Sc	0	element not in BV	element not in BV	0.67	0.75	cubic	-1.116	1.136	0.599	13.047	0	4.026	4.026	4.026	90	90	90	-4.4	0.5555555556	0.68016938	9	6.54	2.28	1.36	0.68016938
PtSiO3	Pt	Si	0	element not in BV	element not in BV	0.67	0.4	cubic	-1.065	1.016	0.4	9.309	0	3.597	3.597	3.597	90	90	90	1.734	0.2962962963	0.816203256	9	8.151	2.28	1.9	0.816203256
PtSmO3	Pt	Sm	0	element not in BV	element not in BV	0.67	0.96	cubic	-0.705	1.493	0.599	17.067	0	4.403	4.403	4.403	90	90	90	-7.37	0.7111111111	0.6183358	9	5.64	2.28	1.17	0.6183358
PtSnO3	Pt	Sn	0	element not in BV	element not in BV	0.67	0.69	cubic	-0.433	0.976	0.401	13.004	0	4.021	4.021	4.021	90	90	90	-1.317	0.5111111111	0.7001743618	9	7.344	2.28	1.96	0.7001743618
PtSrO3	Pt	Sr	0	element not in BV	element not in BV	0.67	1.18	rhombohedral	-1.45	0.258	0	16.181	0.793	6.063	6.063	6.063	61.2	61.2	61.2	-11.566	0.8740740741	0.5645674696	9	5.695	2.28	0.95	0.5645674696
PtTaO3	Pt	Ta	0	element not in BV	element not in BV	0.67	0.68	cubic	-1.535	0.774	0.207	12.514	0	3.97	3.97	3.97	90	90	90	2.354	0.5037037037	0.7036234966	9	7.89	2.28	1.5	0.7036234966
PtTbO3	Pt	Tb	0	element not in BV	element not in BV	0.67	0.84	cubic	-0.712	1.416	0.602	16.265	0	4.333	4.333	4.333	90	90	90	-6.76	0.6222222222	0.6522172137	9	5.86	2.28	-	0.6522172137
PtTcO3	Pt	Tc	0	element not in BV	element not in BV	0.67	0.6	cubic	-0.491	0.779	-0.008	11.602	0	3.871	3.871	3.871	90	90	90	2.557	0.4444444444	0.7324901015	9	7.28	2.28	1.9	0.7324901015
PtTeO3	Pt	Te	0	element not in BV	element not in BV	0.67	0.77	cubic	-0.061	0.956	0.235	13.399	0	4.061	4.061	4.061	90	90	90	-0.076	0.5703703704	0.6737526877	9	9.009	2.28	2.1	0.6737526877
PtThO3	Pt	Th	0	element not in BV	element not in BV	0.67	0.94	cubic	-1.411	1.368	0.406	18.35	0	4.51	4.51	4.51	90	90	90	-3.568	0.6962962963	0.6237361127	9	6.08	2.28	1.3	0.6237361127
PtTiO3	Pt	Ti	0	element not in BV	element not in BV	0.67	0.71	cubic	-1.353	0.83	0.4	11.491	0	3.859	3.859	3.859	90	90	90	-0.195	0.5259259259	0.6933765524	9	6.82	2.28	1.54	0.6933765524
PtTlO3	Pt	Tl	0	element not in BV	element not in BV	0.67	1.2	cubic	0.599	1.527	0.515	14.842	0	4.202	4.202	4.202	90	90	90	-7.655	0.8888888889	0.5601394894	9	6.108	2.28	1.62	0.5601394894
PtTmO3	Pt	Tm	0	element not in BV	element not in BV	0.67	0.96	cubic	-0.992	1.322	0.601	15.274	0	4.243	4.243	4.243	90	90	90	-5.956	0.7111111111	0.6183358	9	6.184	2.28	1.25	0.6183358
PtUO3	Pt	U	0	element not in BV	element not in BV	0.67	0.85	cubic	-1.75	0.785	-0.023	15.81	0	4.292	4.292	4.292	90	90	90	1.971	0.6296296296	0.64925259	9	6.05	2.28	1.38	0.64925259
PtVO3	Pt	V	0	element not in BV	element not in BV	0.67	0.64	cubic	-0.908	0.831	0.09	10.826	0	3.783	3.783	3.783	90	90	90	-0.296	0.4740740741	0.7177666824	9	6.74	2.28	1.63	0.7177666824
PtWO3	Pt	W	0	element not in BV	element not in BV	0.67	0.63	cubic	-1	0.956	0.109	11.948	0	3.909	3.909	3.909	90	90	90	3.677	0.4666666667	0.7213917667	9	7.98	2.28	2.36	0.7213917667
PtYO3	Pt	Y	0	element not in BV	element not in BV	0.67	0.9	cubic	-0.857	1.395	0.602	16.194	0	4.326	4.326	4.326	90	90	90	-6.524	0.6666666667	0.6348247547	9	6.38	2.28	1.22	0.6348247547
PtYbO3	Pt	Yb	0	element not in BV	element not in BV	0.67	0.95	orthorhombic	-1.599	0.381	0	12.428	0.574	5.204	5.605	8.522	90	90	90	-9.65	0.7037037037	0.6210242165	9	6.254	2.28	-	0.6210242165
PtZnO3	Pt	Zn	0	element not in BV	element not in BV	0.67	0.74	cubic	0.158	1.263	0.684	11.249	0	3.831	3.831	3.831	90	90	90	-6.585	0.5481481481	0.6834237789	9	9.394	2.28	1.65	0.6834237789
PtZrO3	Pt	Zr	0	element not in BV	element not in BV	0.67	0.72	cubic	-1.423	0.994	0.402	13.994	0	4.121	4.121	4.121	90	90	90	-1.454	0.5333333333	0.6900269072	9	6.84	2.28	1.33	0.6900269072
PuAcO3	Pu	Ac	0	element not in BV	element not in BV	0.96	1.12	-	-	-	-	-	-	-	-	0.8296296296	0.6613022933	6.06	5.17	1.28	1.1	0.6613022933
PuAgO3	Pu	Ag	0	element not in BV	element not in BV	0.96	0.95	cubic	-1.406	0.656	0.989	13.376	0	4.059	4.059	4.059	90	90	90	-	0.7037037037	0.7101811585	6.06	7.576	1.28	1.93	0.7101811585
PuAlO3	Pu	Al	0	element not in BV	element not in BV	0.96	0.54	orthorhombic	-3.522	-0.073	1	10.596	3.199	5.307	5.329	7.493	90	90	90	4.571	0.4	0.8642416215	6.06	5.986	1.28	1.61	0.8642416215
PuAsO3	Pu	As	0	element not in BV	element not in BV	0.96	0.52	cubic	-1.955	0.585	1.082	12.97	0	4.018	4.018	4.018	90	90	90	-	0.3851851852	0.8734848473	6.06	9.81	1.28	2.18	0.8734848473
PuAuO3	Pu	Au	0	element not in BV	element not in BV	0.96	0.93	cubic	-1.293	0.757	1.036	13.967	0	4.118	4.118	4.118	90	90	90	-	0.6888888889	0.7164108178	6.06	9.225	1.28	2.54	0.7164108178
PuBO3	Pu	B	0	element not in BV	element not in BV	0.96	0.27	cubic	-2.233	0.895	0.989	9.013	0	3.559	3.559	3.559	90	90	90	-	0.2	1.0082818917	6.06	8.298	1.28	2.04	1.0082818917
PuBaO3	Pu	Ba	0	element not in BV	element not in BV	0.96	1.35	orthorhombic	-2.951	0.35	0.8	18.127	1.556	6.681	6.709	8.087	90	90	90	-	1	0.604969135	6.06	5.212	1.28	0.89	0.604969135
PuBeO3	Pu	Be	0	element not in BV	element not in BV	0.96	0.45	orthorhombic	-2.941	0.202	0.8	9.218	1.431	5.047	5.068	7.207	90	90	90	1.85	0.3333333333	0.9074537025	6.06	9.322	1.28	1.57	0.9074537025
PuBiO3	Pu	Bi	0	element not in BV	element not in BV	0.96	0.9	cubic	-1.7	0.853	1.123	16.608	0	4.363	4.363	4.363	90	90	90	-	0.6666666667	0.725962962	6.06	7.289	1.28	2.02	0.725962962
PuCaO3	Pu	Ca	0	element not in BV	element not in BV	0.96	1	-	-	-	-	-	-	-	-	0.7407407407	0.6950709211	6.06	6.113	1.28	1	0.6950709211
PuCdO3	Pu	Cd	0	element not in BV	element not in BV	0.96	0.95	cubic	-1.589	0.906	0.97	14.1	0	4.131	4.131	4.131	90	90	90	-	0.7037037037	0.7101811585	6.06	8.993	1.28	1.69	0.7101811585
PuCeO3	Pu	Ce	0	element not in BV	element not in BV	0.96	0.94	cubic	-2.388	1.188	1	19.932	0	4.636	4.636	4.636	90	90	90	-	0.6962962963	0.7132823863	6.06	5.54	1.28	1.12	0.7132823863
PuCoO3	Pu	Co	0	element not in BV	element not in BV	0.96	0.63	-	-	-	-	-	-	-	-	0.4666666667	0.8249579114	6.06	7.86	1.28	1.88	0.8249579114
PuCrO3	Pu	Cr	1	element not in BV	element not in BV	0.96	0.58	orthorhombic	-3.12	-0.063	1.6	11.682	1.57	5.463	5.529	7.735	90	90	90	-	0.4296296296	0.846329878	6.06	6.766	1.28	1.66	0.846329878
PuCsO3	Pu	Cs	0	element not in BV	element not in BV	0.96	1.67	-	-	-	-	-	-	-	-	1.237037037	0.5408664452	6.06	3.894	1.28	0.79	0.5408664452
PuCuO3	Pu	Cu	0	element not in BV	element not in BV	0.96	0.68	-	-	-	-	-	-	-	-	0.5037037037	0.804638751	6.06	7.726	1.28	1.9	0.804638751
PuDyO3	Pu	Dy	0	element not in BV	element not in BV	0.96	0.99	cubic	-2.92	0.822	1.001	15.802	0.402	4.291	4.291	4.291	90	90	90	-	0.7333333333	0.6980413096	6.06	5.94	1.28	1.22	0.6980413096
PuErO3	Pu	Er	0	element not in BV	element not in BV	0.96	0.89	cubic	-3.012	0.753	1	15.308	0.619	4.246	4.246	4.246	90	90	90	-	0.6592592593	0.7292038681	6.06	6.101	1.28	1.24	0.7292038681
PuEuO3	Pu	Eu	0	element not in BV	element not in BV	0.96	1.06	orthorhombic	-3.269	0.233	0.8	15.168	1.641	6.036	6.271	8.015	90	90	90	-	0.7851851852	0.6777662508	6.06	5.67	1.28	-	0.6777662508
PuFeO3	Pu	Fe	0	element not in BV	element not in BV	0.96	0.67	orthorhombic	-2.704	-0.062	2	11.969	0.998	5.481	5.639	7.745	90	90	90	-	0.4962962963	0.8086221112	6.06	7.87	1.28	1.83	0.8086221112
PuGaO3	Pu	Ga	0	element not in BV	element not in BV	0.96	0.62	orthorhombic	-2.895	-0.028	1	11.669	2.583	5.473	5.523	7.721	90	90	90	-	0.4592592593	0.829145515	6.06	5.999	1.28	1.81	0.829145515
PuGdO3	Pu	Gd	0	element not in BV	element not in BV	0.96	0.94	cubic	-2.817	0.896	0.997	16.713	0	4.372	4.372	4.372	90	90	90	-	0.6962962963	0.7132823863	6.06	6.15	1.28	1.2	0.7132823863
PuGeO3	Pu	Ge	0	element not in BV	element not in BV	0.96	0.63	orthorhombic	-2.513	0.154	1.001	12.736	0	5.557	5.795	7.91	90	90	90	-	0.4666666667	0.8249579114	6.06	7.899	1.28	2.01	0.8249579114
PuHfO3	Pu	Hf	0	element not in BV	element not in BV	0.96	0.71	orthorhombic	-3.577	-0.033	1.2	13.513	0.775	5.721	5.789	8.161	90	90	90	3.981	0.5259259259	0.7929207109	6.06	6.65	1.28	1.3	0.7929207109
PuHgO3	Pu	Hg	0	element not in BV	element not in BV	0.96	1.11	cubic	-1.196	0.97	1.027	14.877	0	4.206	4.206	4.206	90	90	90	-	0.8222222222	0.663990514	6.06	10.437	1.28	2	0.663990514
PuHoO3	Pu	Ho	0	element not in BV	element not in BV	0.96	0.9	cubic	-2.967	0.786	1.001	15.539	0	4.267	4.267	4.267	90	90	90	-	0.6666666667	0.725962962	6.06	6.018	1.28	1.23	0.725962962
PuInO3	Pu	In	0	element not in BV	element not in BV	0.96	0.8	cubic	-2.13	0.609	1	13.925	0.593	4.114	4.114	4.114	90	90	90	-	0.5925925926	0.7597286812	6.06	5.786	1.28	1.78	0.7597286812
PuIrO3	Pu	Ir	0	element not in BV	element not in BV	0.96	0.63	-	-	-	-	-	-	-	-	0.4666666667	0.8249579114	6.06	9.1	1.28	2.2	0.8249579114
PuKO3	Pu	K	0	element not in BV	element not in BV	0.96	1.38	orthorhombic	-2.34	0.312	0.6	17.389	0.398	5.637	5.668	10.884	90	90	90	-	1.0222222222	0.5983211225	6.06	4.341	1.28	0.82	0.5983211225
PuLaO3	Pu	La	0	element not in BV	element not in BV	0.96	1.03	-	-	-	-	-	-	-	-	0.762962963	0.6863095229	6.06	5.58	1.28	1.1	0.6863095229
PuLiO3	Pu	Li	0	element not in BV	element not in BV	0.96	0.76	orthorhombic	-2.535	0.118	0.6	10.626	1.009	5.19	5.643	7.257	90	90	90	-	0.562962963	0.7741311206	6.06	5.392	1.28	0.98	0.7741311206
PuLuO3	Pu	Lu	0	element not in BV	element not in BV	0.96	0.86	cubic	-3.141	0.656	1	14.602	0	4.18	4.18	4.18	90	90	90	-	0.637037037	0.7391025631	6.06	5.4259	1.28	1.27	0.7391025631
PuMgO3	Pu	Mg	0	element not in BV	element not in BV	0.96	0.72	orthorhombic	-3.148	-0.013	0.8	11.539	1.607	5.332	5.673	7.629	90	90	90	-0.714	0.5333333333	0.7890901761	6.06	7.646	1.28	1.31	0.7890901761
PuMnO3	Pu	Mn	0	element not in BV	element not in BV	0.96	0.62	orthorhombic	-2.888	-0.057	1.8	11.89	0	5.483	5.608	7.733	90	90	90	-	0.4592592593	0.829145515	6.06	7.435	1.28	1.55	0.829145515
PuMoO3	Pu	Mo	0	element not in BV	element not in BV	0.96	0.62	orthorhombic	-2.607	0.179	1.002	12.506	0	5.443	5.879	7.817	90	90	90	3.94	0.4592592593	0.829145515	6.06	7.099	1.28	2.16	0.829145515
PuNaO3	Pu	Na	0	element not in BV	element not in BV	0.96	1.02	orthorhombic	-2.331	0.3	0.6	13.212	0	5.837	6.09	7.434	90	90	90	-	0.7555555556	0.6892053437	6.06	5.139	1.28	0.93	0.6892053437
PuNbO3	Pu	Nb	0	element not in BV	element not in BV	0.96	0.68	cubic	-2.909	0.154	1.199	13.505	0	4.072	4.072	4.072	90	90	90	-	0.5037037037	0.804638751	6.06	6.88	1.28	1.6	0.804638751
PuNdO3	Pu	Nd	0	element not in BV	element not in BV	0.96	0.98	cubic	-2.541	1.086	1.01	17.655	0	4.453	4.453	4.453	90	90	90	-	0.7259259259	0.7010371951	6.06	5.53	1.28	1.14	0.7010371951
PuNiO3	Pu	Ni	0	element not in BV	element not in BV	0.96	0.59	orthorhombic	-2.473	-0.02	1.2	11.134	1.257	5.248	5.674	7.478	90	90	90	-	0.437037037	0.8419673529	6.06	7.635	1.28	1.91	0.8419673529
PuNpO3	Pu	Np	0	element not in BV	element not in BV	0.96	0.86	-	-	-	-	-	-	-	-	0.637037037	0.7391025631	6.06	6.19	1.28	1.36	0.7391025631
PuOsO3	Pu	Os	0	element not in BV	element not in BV	0.96	0.57	cubic	-1.093	1.246	1.772	18.817	0	4.548	4.548	4.548	90	90	90	-	0.4222222222	0.8507378461	6.06	8.7	1.28	2.2	0.8507378461
PuPaO3	Pu	Pa	0	element not in BV	element not in BV	0.96	0.91	cubic	-2.64	0.571	1.4	18.25	0	4.502	4.502	4.502	90	90	90	-	0.6740740741	0.7227507365	6.06	5.89	1.28	1.5	0.7227507365
PuPbO3	Pu	Pb	0	element not in BV	element not in BV	0.96	0.99	orthorhombic	-2.324	0.216	0.989	15.755	0	5.938	6.249	8.491	90	90	90	-	0.7333333333	0.6980413096	6.06	7.416	1.28	2.33	0.6980413096
PuPdO3	Pu	Pd	0	element not in BV	element not in BV	0.96	0.75	cubic	-1.678	0.538	0.998	13.379	0	4.059	4.059	4.059	90	90	90	-	0.5555555556	0.7778174593	6.06	8.34	1.28	2.2	0.7778174593
PuPmO3	Pu	Pm	0	element not in BV	element not in BV	0.96	0.97	cubic	-2.629	1.025	1.025	17.704	0.405	4.457	4.457	4.457	90	90	90	-1.198	0.7185185185	0.7040589071	6.06	5.554	1.28	-	0.7040589071
PuPrO3	Pu	Pr	0	element not in BV	element not in BV	0.96	0.92	cubic	-2.452	1.152	1.001	17.642	0	4.451	4.451	4.451	90	90	90	-	0.6814814815	0.7195668126	6.06	5.46	1.28	1.13	0.7195668126
PuPtO3	Pu	Pt	0	element not in BV	element not in BV	0.96	0.67	cubic	-1.536	0.657	1.019	13.182	0	4.039	4.039	4.039	90	90	90	-	0.4962962963	0.8086221112	6.06	9	1.28	2.28	0.8086221112
Pu2O3	Pu	Pu	0	element not in BV	element not in BV	0.96	0.83	cubic	-2.866	0.767	2	16.908	0	4.389	4.389	4.389	90	90	90	-	0.6148148148	0.7492736993	6.06	6.06	1.28	1.28	0.7492736993
PuRbO3	Pu	Rb	0	element not in BV	element not in BV	0.96	1.52	orthorhombic	-2.315	0.314	0.6	18.852	0.598	5.585	5.712	11.818	90	90	90	-	1.1259259259	0.5691347263	6.06	4.177	1.28	0.82	0.5691347263
PuReO3	Pu	Re	0	element not in BV	element not in BV	0.96	0.57	rhombohedral	-2.257	0.328	0.967	12.242	0	5.316	5.316	5.316	67.1	67.1	67.1	-	0.4222222222	0.8507378461	6.06	7.88	1.28	1.9	0.8507378461
PuRhO3	Pu	Rh	0	element not in BV	element not in BV	0.96	0.61	-	-	-	-	-	-	-	-	0.4518518519	0.8333758493	6.06	7.46	1.28	2.28	0.8333758493
PuRuO3	Pu	Ru	0	element not in BV	element not in BV	0.96	0.62	cubic	-1.885	0.501	0.859	12.042	0	3.919	3.919	3.919	90	90	90	-	0.4592592593	0.829145515	6.06	7.37	1.28	2.2	0.829145515
PuSbO3	Pu	Sb	0	element not in BV	element not in BV	0.96	0.68	cubic	-1.915	0.692	1.151	14.979	0	4.215	4.215	4.215	90	90	90	0.475	0.5037037037	0.804638751	6.06	8.641	1.28	2.05	0.804638751
PuScO3	Pu	Sc	0	element not in BV	element not in BV	0.96	0.75	orthorhombic	-3.744	-0.024	1	12.922	3.067	5.597	5.801	7.96	90	90	90	-	0.5555555556	0.7778174593	6.06	6.54	1.28	1.36	0.7778174593
PuSiO3	Pu	Si	0	element not in BV	element not in BV	0.96	0.4	cubic	-2.637	0.563	1.148	10.562	0	3.752	3.752	3.752	90	90	90	-	0.2962962963	0.9333809512	6.06	8.151	1.28	1.9	0.9333809512
PuSmO3	Pu	Sm	0	element not in BV	element not in BV	0.96	0.96	cubic	-2.357	1.31	0.999	22.661	0	4.839	4.839	4.839	90	90	90	-	0.7111111111	0.7071067812	6.06	5.64	1.28	1.17	0.7071067812
PuSnO3	Pu	Sn	0	element not in BV	element not in BV	0.96	0.69	cubic	-2.172	0.538	1.153	13.982	0	4.12	4.12	4.12	90	90	90	-	0.5111111111	0.8006944434	6.06	7.344	1.28	1.96	0.8006944434
PuSrO3	Pu	Sr	0	element not in BV	element not in BV	0.96	1.18	orthorhombic	-3.093	0.236	0.8	16.599	1.77	5.727	5.862	9.889	90	90	90	-	0.8740740741	0.645619235	6.06	5.695	1.28	0.95	0.645619235
PuTaO3	Pu	Ta	0	element not in BV	element not in BV	0.96	0.68	orthorhombic	-3.05	0.082	1.149	13.127	0	5.677	5.683	8.137	90	90	90	4.929	0.5037037037	0.804638751	6.06	7.89	1.28	1.5	0.804638751
PuTbO3	Pu	Tb	0	element not in BV	element not in BV	0.96	0.84	cubic	-2.739	0.858	1	16.164	0	4.324	4.324	4.324	90	90	90	-	0.6222222222	0.7458523582	6.06	5.86	1.28	-	0.7458523582
PuTcO3	Pu	Tc	0	element not in BV	element not in BV	0.96	0.6	rhombohedral	-2.403	0.179	1.117	12.358	0	5.391	5.391	5.391	65.3	65.3	65.3	1.436	0.4444444444	0.8376495716	6.06	7.28	1.28	1.9	0.8376495716
PuTeO3	Pu	Te	0	element not in BV	element not in BV	0.96	0.77	cubic	-1.645	0.776	1.183	15.466	0	4.26	4.26	4.26	90	90	90	0.542	0.5703703704	0.7704795587	6.06	9.009	1.28	2.1	0.7704795587
PuThO3	Pu	Th	0	element not in BV	element not in BV	0.96	0.94	cubic	-3.059	0.707	1.2	19.157	0	4.575	4.575	4.575	90	90	90	-	0.6962962963	0.7132823863	6.06	6.08	1.28	1.3	0.7132823863
PuTiO3	Pu	Ti	0	element not in BV	element not in BV	0.96	0.71	orthorhombic	-3.438	-0.06	1.118	11.941	0	5.475	5.603	7.785	90	90	90	-	0.5259259259	0.7929207109	6.06	6.82	1.28	1.54	0.7929207109
PuTlO3	Pu	Tl	0	element not in BV	element not in BV	0.96	1.2	orthorhombic	-2.225	0.077	1	14.777	0.39	5.784	6.168	8.284	90	90	90	-	0.8888888889	0.6405555547	6.06	6.108	1.28	1.62	0.6405555547
PuTmO3	Pu	Tm	0	element not in BV	element not in BV	0.96	0.96	cubic	-3.067	0.715	1	15.023	0	4.219	4.219	4.219	90	90	90	-	0.7111111111	0.7071067812	6.06	6.184	1.28	1.25	0.7071067812
PuUO3	Pu	U	0	element not in BV	element not in BV	0.96	0.85	rhombohedral	-3.352	0.183	1.6	16.437	0	6.082	6.082	6.082	61.5	61.5	61.5	-	0.6296296296	0.7424621202	6.06	6.05	1.28	1.38	0.7424621202
PuVO3	Pu	V	1	element not in BV	element not in BV	0.96	0.64	rhombohedral	-3.139	-0.008	1.4	12.112	0.6	5.531	5.531	5.531	60.6	60.6	60.6	-	0.4740740741	0.8208123942	6.06	6.74	1.28	1.63	0.8208123942
PuWO3	Pu	W	0	element not in BV	element not in BV	0.96	0.63	cubic	-2.49	0.306	1.188	12.841	0	4.004	4.004	4.004	90	90	90	3.86	0.4666666667	0.8249579114	6.06	7.98	1.28	2.36	0.8249579114
PuYO3	Pu	Y	0	element not in BV	element not in BV	0.96	0.9	cubic	-2.896	0.825	1	15.794	0.615	4.29	4.29	4.29	90	90	90	-	0.6666666667	0.725962962	6.06	6.38	1.28	1.22	0.725962962
PuYbO3	Pu	Yb	0	element not in BV	element not in BV	0.96	0.95	cubic	-2.39	1.079	0.952	14.051	0	4.126	4.126	4.126	90	90	90	-2.625	0.7037037037	0.7101811585	6.06	6.254	1.28	-	0.7101811585
PuZnO3	Pu	Zn	0	element not in BV	element not in BV	0.96	0.74	cubic	-2.147	0.469	0.893	11.516	0	3.862	3.862	3.862	90	90	90	-0.405	0.5481481481	0.7815390739	6.06	9.394	1.28	1.65	0.7815390739
PuZrO3	Pu	Zr	0	element not in BV	element not in BV	0.96	0.72	orthorhombic	-3.44	0.02	1.2	13.845	0.423	5.747	5.879	8.195	90	90	90	3.634	0.5333333333	0.7890901761	6.06	6.84	1.28	1.33	0.7890901761
RbAcO3	Rb	Ac	0	element not in BV	element not in BV	1.72	1.12	cubic	-2.058	0.3	0.001	19.179	0	4.577	4.577	4.577	90	90	90	-0.358	0.8296296296	0.8788736106	4.177	5.17	0.82	1.1	0.8788736106
RbAgO3	Rb	Ag	0	not balanced	not balanced	1.72	0.95	tetragonal	-0.251	0.491	-	14.303	0	4.128	4.128	4.197	90	90	90	-1.698	0.7037037037	0.943833834	4.177	7.576	0.82	1.93	0.943833834
RbAlO3	Rb	Al	0	not balanced	not balanced	1.72	0.54	cubic	-1.714	0.528	-	11.748	0	3.887	3.887	3.887	90	90	90	-1.863	0.4	1.1485808562	4.177	5.986	0.82	1.61	1.1485808562
RbAsO3	Rb	As	0	not balanced	not balanced	1.72	0.52	tetragonal	-1.367	0.362	-	13.11	0	3.709	3.709	4.765	90	90	90	-0.287	0.3851851852	1.1608651434	4.177	9.81	0.82	2.18	1.1608651434
RbAuO3	Rb	Au	0	element not in BV	element not in BV	1.72	0.93	orthorhombic	-0.364	0.449	-	14.084	0	5.671	5.673	8.756	90	90	90	-1.526	0.6888888889	0.9521130782	4.177	9.225	0.82	2.54	0.9521130782
RbBO3	Rb	B	0	not balanced	not balanced	1.72	0.27	cubic	-0.399	1.637	-	9.579	0	3.632	3.632	3.632	90	90	90	-5.122	0.2	1.3400109989	4.177	8.298	0.82	2.04	1.3400109989
RbBaO3	Rb	Ba	0	not balanced	not balanced	1.72	1.35	cubic	-1.034	0.718	-	20.076	0	4.647	4.647	4.647	90	90	90	-1.581	1	0.8040065993	4.177	5.212	0.82	0.89	0.8040065993
RbBeO3	Rb	Be	0	not balanced	not balanced	1.72	0.45	cubic	-0.763	1.06	-	10.758	0	3.775	3.775	3.775	90	90	90	-3.482	0.3333333333	1.206009899	4.177	9.322	0.82	1.57	1.206009899
RbBiO3	Rb	Bi	0	1	5	1.72	0.76	cubic	-1.302	0.121	-	15.651	0	4.277	4.277	4.277	90	90	90	0.222	0.562962963	1.0288236105	4.177	7.289	0.82	2.02	1.0288236105
RbCaO3	Rb	Ca	0	not balanced	not balanced	1.72	1	cubic	-1.158	0.756	-	17.796	0	4.464	4.464	4.464	90	90	90	-1.759	0.7407407407	0.9237522631	4.177	6.113	0.82	1	0.9237522631
RbCdO3	Rb	Cd	0	not balanced	not balanced	1.72	0.95	cubic	-0.502	0.629	-	15.673	0	4.279	4.279	4.279	90	90	90	-1.523	0.7037037037	0.943833834	4.177	8.993	0.82	1.69	0.943833834
RbCeO3	Rb	Ce	0	not balanced	not balanced	1.72	0.94	orthorhombic	-1.939	0.39	0.4	20.143	0	6.568	6.582	9.318	90	90	90	-0.755	0.6962962963	0.9479553791	4.177	5.54	0.82	1.12	0.9479553791
RbCoO3	Rb	Co	0	not balanced	not balanced	1.72	0.63	cubic	-0.851	0.367	0.94	12.086	0	3.924	3.924	3.924	90	90	90	0.199	0.4666666667	1.0963726355	4.177	7.86	0.82	1.88	1.0963726355
RbCrO3	Rb	Cr	0	1	5	1.72	0.49	cubic	-1.509	0.537	0.2	11.14	0	3.819	3.819	3.819	90	90	90	-0.714	0.362962963	1.1797922925	4.177	6.766	0.82	1.66	1.1797922925
RbCsO3	Rb	Cs	0	not balanced	not balanced	1.72	1.67	cubic	-0.253	0.879	-	17.848	0	4.469	4.469	4.469	90	90	90	-1.17	1.237037037	0.7188138471	4.177	3.894	0.82	0.79	0.7188138471
RbCuO3	Rb	Cu	0	not balanced	not balanced	1.72	0.68	cubic	-0.404	0.595	-	12.376	0	3.955	3.955	3.955	90	90	90	-2.068	0.5037037037	1.0693683834	4.177	7.726	0.82	1.9	1.0693683834
RbDyO3	Rb	Dy	0	not balanced	not balanced	1.72	0.99	rhombohedral	-2.127	0.366	0.4	17.726	0	6.282	6.282	6.282	60.5	60.5	60.5	-0.784	0.7333333333	0.9276999223	4.177	5.94	0.82	1.22	0.9276999223
RbErO3	Rb	Er	0	not balanced	not balanced	1.72	0.89	orthorhombic	-2.159	0.358	0.4	17.311	0	6.243	6.267	8.849	90	90	90	-0.704	0.6592592593	0.9691150974	4.177	6.101	0.82	1.24	0.9691150974
RbEuO3	Rb	Eu	0	not balanced	not balanced	1.72	1.06	cubic	-1.421	0.574	0.6	18.872	0	4.553	4.553	4.553	90	90	90	-0.885	0.7851851852	0.9007542814	4.177	5.67	0.82	-	0.9007542814
RbFeO3	Rb	Fe	0	not balanced	not balanced	1.72	0.67	tetragonal	-1.209	0.2	0.687	13.765	0	3.682	3.682	5.078	90	90	90	-1.062	0.4962962963	1.0746622863	4.177	7.87	0.82	1.83	1.0746622863
RbGaO3	Rb	Ga	0	not balanced	not balanced	1.72	0.62	rhombohedral	-1.131	0.494	-	12.878	0	5.664	5.664	5.664	60.1	60.1	60.1	-2.042	0.4592592593	1.1019379788	4.177	5.999	0.82	1.81	1.1019379788
RbGdO3	Rb	Gd	0	not balanced	not balanced	1.72	0.94	cubic	-2.092	0.373	0.4	18.145	0	4.493	4.493	4.493	90	90	90	-0.79	0.6962962963	0.9479553791	4.177	6.15	0.82	1.2	0.9479553791
RbGeO3	Rb	Ge	0	not balanced	not balanced	1.72	0.63	orthorhombic	-1.362	0.346	-	13.524	0	5.957	5.957	7.622	90	90	90	-1.102	0.4666666667	1.0963726355	4.177	7.899	0.82	2.01	1.0963726355
RbHfO3	Rb	Hf	0	not balanced	not balanced	1.72	0.71	cubic	-2.727	0.057	0.2	14.655	0	4.185	4.185	4.185	90	90	90	0.35	0.5259259259	1.0537950574	4.177	6.65	0.82	1.3	1.0537950574
RbHgO3	Rb	Hg	0	not balanced	not balanced	1.72	1.11	cubic	-0.276	0.543	-	15.787	0	4.29	4.29	4.29	90	90	90	-1.461	0.8222222222	0.8824462676	4.177	10.437	0.82	2	0.8824462676
RbHoO3	Rb	Ho	0	not balanced	not balanced	1.72	0.9	rhombohedral	-2.143	0.362	0.4	17.517	0	6.246	6.246	6.246	60.7	60.7	60.7	-0.738	0.6666666667	0.9648079192	4.177	6.018	0.82	1.23	0.9648079192
RbInO3	Rb	In	0	not balanced	not balanced	1.72	0.8	orthorhombic	-1.041	0.453	-	15.58	0	6.04	6.042	8.539	90	90	90	-1.454	0.5925925926	1.0096827062	4.177	5.786	0.82	1.78	1.0096827062
RbIrO3	Rb	Ir	0	1	5	1.72	0.57	rhombohedral	-1.034	0.256	0.268	12.613	0	5.625	5.625	5.625	60.1	60.1	60.1	1.078	0.4222222222	1.1306342803	4.177	9.1	0.82	2.2	1.1306342803
RbKO3	Rb	K	0	not balanced	not balanced	1.72	1.38	orthorhombic	-1.053	0.093	-	18.194	2.126	6.893	7.076	7.459	90	90	90	-10.19	1.0222222222	0.795171362	4.177	4.341	0.82	0.82	0.795171362
RbLaO3	Rb	La	0	not balanced	not balanced	1.72	1.03	orthorhombic	-2.067	0.358	0.4	19.406	0	6.49	6.505	9.193	90	90	90	-0.73	0.762962963	0.912108327	4.177	5.58	0.82	1.1	0.912108327
RbLiO3	Rb	Li	0	not balanced	not balanced	1.72	0.76	cubic	-0.271	1.013	-	12.464	0	3.965	3.965	3.965	90	90	90	-2.935	0.562962963	1.0288236105	4.177	5.392	0.82	0.98	1.0288236105
RbLuO3	Rb	Lu	0	not balanced	not balanced	1.72	0.86	tetragonal	-2.207	0.343	0.387	16.615	0	4.36	4.365	4.365	90	90	90	-0.66	0.637037037	0.982270506	4.177	5.4259	0.82	1.27	0.982270506
RbMgO3	Rb	Mg	0	not balanced	not balanced	1.72	0.72	cubic	-1.09	0.725	-	13.701	0	4.092	4.092	4.092	90	90	90	-1.889	0.5333333333	1.04870426	4.177	7.646	0.82	1.31	1.04870426
RbMnO3	Rb	Mn	0	not balanced	not balanced	1.72	0.62	tetragonal	-1.445	0.293	0.4	14.447	0	3.64	3.64	5.452	90	90	90	-1.514	0.4592592593	1.1019379788	4.177	7.435	0.82	1.55	1.1019379788
RbMoO3	Rb	Mo	0	1	5	1.72	0.61	rhombohedral	-2.143	0.13	0	12.656	0	5.636	5.636	5.636	60	60	60	4.668	0.4518518519	1.1075601113	4.177	7.099	0.82	2.16	1.1075601113
RbNaO3	Rb	Na	0	not balanced	not balanced	1.72	1.02	orthorhombic	-1.049	0.12	-	15.265	2.093	5.854	7.058	7.39	90	90	90	-2.37	0.7555555556	0.9159568853	4.177	5.139	0.82	0.93	0.9159568853
RbNbO3	Rb	Nb	0	1	5	1.72	0.64	tetragonal	-2.612	0.062	0	13.561	1.587	4.036	4.036	4.162	90	90	90	5.22	0.4740740741	1.0908632252	4.177	6.88	0.82	1.6	1.0908632252
RbNdO3	Rb	Nd	0	not balanced	not balanced	1.72	0.98	cubic	-1.996	0.383	0.4	19.466	0	4.6	4.6	4.6	90	90	90	-0.741	0.7259259259	0.9316814671	4.177	5.53	0.82	1.14	0.9316814671
RbNiO3	Rb	Ni	0	not balanced	not balanced	1.72	0.59	cubic	-0.548	0.585	0.755	12.757	0	3.996	3.996	3.996	90	90	90	-1.599	0.437037037	1.1189782568	4.177	7.635	0.82	1.91	1.1189782568
RbNpO3	Rb	Np	0	element not in BV	element not in BV	1.72	0.86	orthorhombic	-2.857	-0.15	0.4	16.464	1.899	6.148	6.15	8.71	90	90	90	1.678	0.637037037	0.982270506	4.177	6.19	0.82	1.36	0.982270506
RbOsO3	Rb	Os	0	element not in BV	element not in BV	1.72	0.57	cubic	-1.359	0.107	0	12.307	0	3.948	3.948	3.948	90	90	90	2.78	0.4222222222	1.1306342803	4.177	8.7	0.82	2.2	1.1306342803
RbPaO3	Rb	Pa	1	element not in BV	element not in BV	1.72	0.91	orthorhombic	-2.927	-0.543	0	17.243	3.98	6.248	6.249	8.833	90	90	90	6.242	0.6740740741	0.9605388576	4.177	5.89	0.82	1.5	0.9605388576
RbPbO3	Rb	Pb	0	not balanced	not balanced	1.72	0.99	cubic	-1.009	0.217	-	16.45	0	4.349	4.349	4.349	90	90	90	-0.958	0.7333333333	0.9276999223	4.177	7.416	0.82	2.33	0.9276999223
RbPdO3	Rb	Pd	0	not balanced	not balanced	1.72	0.75	tetragonal	-0.647	0.249	-	15.405	0	3.843	3.843	5.214	90	90	90	-1.294	0.5555555556	1.0337227706	4.177	8.34	0.82	2.2	1.0337227706
RbPmO3	Rb	Pm	0	element not in BV	element not in BV	1.72	0.97	cubic	-2.027	0.38	0.4	19.056	0	4.567	4.567	4.567	90	90	90	-0.75	0.7185185185	0.9356973354	4.177	5.554	0.82	-	0.9356973354
RbPrO3	Rb	Pr	0	not balanced	not balanced	1.72	0.92	cubic	-1.969	0.387	0.4	19.81	0	4.627	4.627	4.627	90	90	90	-0.782	0.6814814815	0.9563074089	4.177	5.46	0.82	1.13	0.9563074089
RbPtO3	Rb	Pt	0	element not in BV	element not in BV	1.72	0.67	tetragonal	-0.757	0.275	0.199	14.405	0	3.911	3.911	4.709	90	90	90	-0.383	0.4962962963	1.0746622863	4.177	9	0.82	2.28	1.0746622863
RbPuO3	Rb	Pu	0	element not in BV	element not in BV	1.72	0.83	orthorhombic	-2.629	-0.103	0.6	16.48	1.002	6.151	6.154	8.707	90	90	90	1.277	0.6148148148	0.99578799	4.177	6.06	0.82	1.28	0.99578799
Rb2O3	Rb	Rb	0	not balanced	not balanced	1.72	1.52	cubic	0.123	1.261	-	19.306	0	4.587	4.587	4.587	90	90	90	-2.63	1.1259259259	0.7563825151	4.177	4.177	0.82	0.82	0.7563825151
RbReO3	Rb	Re	0	1	5	1.72	0.58	cubic	-1.807	0.115	0	12.383	0	3.956	3.956	3.956	90	90	90	4.572	0.4296296296	1.1247760716	4.177	7.88	0.82	1.9	1.1247760716
RbRhO3	Rb	Rh	0	not balanced	not balanced	1.72	0.61	tetragonal	-0.992	0.192	0.397	14.963	0	3.834	3.834	5.09	90	90	90	0.14	0.4518518519	1.1075601113	4.177	7.46	0.82	2.28	1.1075601113
RbRuO3	Rb	Ru	0	1	5	1.72	0.57	cubic	-1.265	0.189	0.004	12.332	0	3.951	3.951	3.951	90	90	90	1.633	0.4222222222	1.1306342803	4.177	7.37	0.82	2.2	1.1306342803
RbSbO3	Rb	Sb	0	1	5	1.72	0.6	tetragonal	-1.659	0.194	-	16.604	0	3.763	3.763	5.864	90	90	90	1.916	0.4444444444	1.1132399068	4.177	8.641	0.82	2.05	1.1132399068
RbScO3	Rb	Sc	0	not balanced	not balanced	1.72	0.75	cubic	-2.136	0.336	0.399	14.952	0	4.213	4.213	4.213	90	90	90	-0.889	0.5555555556	1.0337227706	4.177	6.54	0.82	1.36	1.0337227706
RbSiO3	Rb	Si	0	not balanced	not balanced	1.72	0.4	cubic	-1.735	0.748	-	10.464	0	3.74	3.74	3.74	90	90	90	-1.34	0.2962962963	1.2404673247	4.177	8.151	0.82	1.9	1.2404673247
RbSmO3	Rb	Sm	0	not balanced	not balanced	1.72	0.96	cubic	-2.041	0.378	0.4	18.79	0	4.546	4.546	4.546	90	90	90	-0.755	0.7111111111	0.9397479733	4.177	5.64	0.82	1.17	0.9397479733
RbSnO3	Rb	Sn	0	not balanced	not balanced	1.72	0.69	cubic	-1.502	0.186	-	14.396	0	4.16	4.16	4.16	90	90	90	-	0.5111111111	1.0641263815	4.177	7.344	0.82	1.96	1.0641263815
RbSrO3	Rb	Sr	0	not balanced	not balanced	1.72	1.18	cubic	-1.038	0.776	-	20.058	0	4.646	4.646	4.646	90	90	90	-1.816	0.8740740741	0.8580307582	4.177	5.695	0.82	0.95	0.8580307582
RbTaO3	Rb	Ta	0	1	5	1.72	0.64	tetragonal	-2.824	0.048	0	13.367	2.228	4.027	4.027	4.121	90	90	90	6.335	0.4740740741	1.0908632252	4.177	7.89	0.82	1.5	1.0908632252
RbTbO3	Rb	Tb	0	not balanced	not balanced	1.72	0.84	rhombohedral	-1.979	0.37	0.4	17.947	0	6.318	6.318	6.318	60.3	60.3	60.3	-0.757	0.6222222222	0.9912410129	4.177	5.86	0.82	-	0.9912410129
RbTcO3	Rb	Tc	0	element not in BV	element not in BV	1.72	0.6	cubic	-1.724	0.095	-0.001	12.341	0	3.952	3.952	3.952	90	90	90	3.403	0.4444444444	1.1132399068	4.177	7.28	0.82	1.9	1.1132399068
RbTeO3	Rb	Te	0	not balanced	not balanced	1.72	0.77	cubic	-1.41	0.063	-	14.131	0	4.134	4.134	4.134	90	90	90	1.408	0.5703703704	1.023970669	4.177	9.009	0.82	2.1	1.023970669
RbThO3	Rb	Th	0	not balanced	not balanced	1.72	0.94	cubic	-2.831	0.192	0.193	19.014	0	4.564	4.564	4.564	90	90	90	0.483	0.6962962963	0.9479553791	4.177	6.08	0.82	1.3	0.9479553791
RbTiO3	Rb	Ti	0	not balanced	not balanced	1.72	0.71	tetragonal	-2.375	0.195	0.199	14.325	0	3.888	3.888	4.739	90	90	90	-0.395	0.5259259259	1.0537950574	4.177	6.82	0.82	1.54	1.0537950574
RbTlO3	Rb	Tl	0	not balanced	not balanced	1.72	1.2	rhombohedral	-0.597	0.457	-	16.369	0	6.137	6.137	6.137	60.1	60.1	60.1	-1.528	0.8888888889	0.8513011052	4.177	6.108	0.82	1.62	0.8513011052
RbTmO3	Rb	Tm	0	not balanced	not balanced	1.72	0.96	rhombohedral	-2.181	0.354	0.4	17.036	0	6.2	6.2	6.2	60.5	60.5	60.5	-0.698	0.7111111111	0.9397479733	4.177	6.184	0.82	1.25	0.9397479733
RbUO3	Rb	U	1	1	5	1.72	0.76	rhombohedral	-3.114	-0.053	0.2	16.684	2.986	6.179	6.179	6.179	60	60	60	4.513	0.562962963	1.0288236105	4.177	6.05	0.82	1.38	1.0288236105
RbVO3	Rb	V	0	not balanced	not balanced	1.72	0.64	tetragonal	-2.23	0.139	0	13.884	0.39	3.692	3.692	5.092	90	90	90	1.402	0.4740740741	1.0908632252	4.177	6.74	0.82	1.63	1.0908632252
RbWO3	Rb	W	0	1	5	1.72	0.62	orthorhombic	-2.262	0.115	-0.001	12.654	0	5.632	5.636	7.973	90	90	90	5.767	0.4592592593	1.1019379788	4.177	7.98	0.82	2.36	1.1019379788
RbYO3	Rb	Y	0	not balanced	not balanced	1.72	0.9	orthorhombic	-2.107	0.366	0.4	17.984	0	6.299	6.366	8.97	90	90	90	-0.788	0.6666666667	0.9648079192	4.177	6.38	0.82	1.22	0.9648079192
RbYbO3	Rb	Yb	0	not balanced	not balanced	1.72	0.95	cubic	-1.316	0.724	-	16.528	0	4.356	4.356	4.356	90	90	90	-1.393	0.7037037037	0.943833834	4.177	6.254	0.82	-	0.943833834
RbZnO3	Rb	Zn	0	not balanced	not balanced	1.72	0.74	cubic	-0.625	0.671	-	13.106	0	4.032	4.032	4.032	90	90	90	-1.991	0.5481481481	1.0386688126	4.177	9.394	0.82	1.65	1.0386688126
RbZrO3	Rb	Zr	0	not balanced	not balanced	1.72	0.72	cubic	-2.593	0.071	0.2	15.275	0	4.243	4.243	4.243	90	90	90	0.129	0.5333333333	1.04870426	4.177	6.84	0.82	1.33	1.04870426
ReAcO3	Re	Ac	0	element not in BV	element not in BV	0.57	1.12	cubic	-0.321	2.237	1.05	19.192	0	4.578	4.578	4.578	90	90	90	-9.834	0.8296296296	0.5496538542	7.88	5.17	1.9	1.1	0.5496538542
ReAgO3	Re	Ag	0	5	1	0.58	1.15	cubic	0.863	2.384	0.855	12.798	0	4	4	4	90	90	90	-11.335	0.8518518519	0.5458864351	7.88	7.576	1.9	1.93	0.5458864351
ReAlO3	Re	Al	0	not balanced	not balanced	0.57	0.54	cubic	-1.143	1.258	0.769	9.817	0	3.661	3.661	3.661	90	90	90	-0.142	0.4	0.7183306983	7.88	5.986	1.9	1.61	0.7183306983
ReAsO3	Re	As	0	not balanced	not balanced	0.57	0.52	cubic	0.099	1.619	1.006	11.82	0	3.895	3.895	3.895	90	90	90	-0.677	0.3851851852	0.7260133796	7.88	9.81	1.9	2.18	0.7260133796
ReAuO3	Re	Au	0	element not in BV	element not in BV	0.57	0.93	cubic	0.911	2.431	0.911	13.217	0	4.043	4.043	4.043	90	90	90	-10.174	0.6888888889	0.5954583421	7.88	9.225	1.9	2.54	0.5954583421
ReBO3	Re	B	0	5	1	0.58	0.27	cubic	-0.225	1.855	0.452	7.795	0	3.39	3.39	3.39	90	90	90	-0.383	0.2	0.8424173381	7.88	8.298	1.9	2.04	0.8424173381
ReBaO3	Re	Ba	0	not balanced	not balanced	0.57	1.35	rhombohedral	-2.039	0.293	0.2	18.491	0	6.202	6.202	6.202	64.4	64.4	64.4	-16.108	1	0.5028314888	7.88	5.212	1.9	0.89	0.5028314888
ReBeO3	Re	Be	0	4	2	0.63	0.45	cubic	-0.834	1.377	0.347	7.89	0	3.404	3.404	3.404	90	90	90	-1.923	0.3333333333	0.7778174593	7.88	9.322	1.9	1.57	0.7778174593
ReBiO3	Re	Bi	0	not balanced	not balanced	0.57	0.9	cubic	0.277	1.823	1.046	15.507	0	4.264	4.264	4.264	90	90	90	-7.977	0.6666666667	0.6033977866	7.88	7.289	1.9	2.02	0.6033977866
ReCaO3	Re	Ca	0	not balanced	not balanced	0.57	1	rhombohedral	-2.022	0.336	0.2	14.733	0	6.03	6.03	6.03	57.8	57.8	57.8	-13.338	0.7407407407	0.5777212851	7.88	6.113	1.9	1	0.5777212851
ReCdO3	Re	Cd	0	not balanced	not balanced	0.57	0.95	rhombohedral	-1.104	0.417	0.2	13.533	0	5.439	5.439	5.439	69	69	69	-11.737	0.7037037037	0.5902804434	7.88	8.993	1.9	1.69	0.5902804434
ReCeO3	Re	Ce	0	not balanced	not balanced	0.57	0.94	cubic	-0.273	2.256	0.796	18.147	0	4.494	4.494	4.494	90	90	90	-10.385	0.6962962963	0.5928580873	7.88	5.54	1.9	1.12	0.5928580873
ReCoO3	Re	Co	0	5	1	0.58	0.75	cubic	0.006	1.529	0.767	9.833	0	3.663	3.663	3.663	90	90	90	-5.095	0.5555555556	0.6498648037	7.88	7.86	1.9	1.88	0.6498648037
ReCrO3	Re	Cr	0	not balanced	not balanced	0.57	0.58	cubic	-0.575	1.434	1.399	11.036	0	3.807	3.807	3.807	90	90	90	-2.512	0.4296296296	0.7034430155	7.88	6.766	1.9	1.66	0.7034430155
ReCsO3	Re	Cs	0	5	1	0.58	1.67	cubic	1.459	3.389	1.033	17.612	0	4.449	4.449	4.449	90	90	90	-	1.237037037	0.4518927443	7.88	3.894	1.9	0.79	0.4518927443
ReCuO3	Re	Cu	0	5	1	0.58	0.77	cubic	0.264	1.785	0.733	10.15	0	3.702	3.702	3.702	90	90	90	-6.222	0.5703703704	0.6437340036	7.88	7.726	1.9	1.9	0.6437340036
ReDyO3	Re	Dy	0	not balanced	not balanced	0.57	0.99	cubic	-0.674	2.02	0.797	15.606	0	4.273	4.273	4.273	90	90	90	-8.509	0.7333333333	0.5801901794	7.88	5.94	1.9	1.22	0.5801901794
ReErO3	Re	Er	0	not balanced	not balanced	0.57	0.89	cubic	-0.757	1.96	0.802	15.132	0	4.23	4.23	4.23	90	90	90	-7.945	0.6592592593	0.6060915267	7.88	6.101	1.9	1.24	0.6060915267
ReEuO3	Re	Eu	0	not balanced	not balanced	0.57	1.06	rhombohedral	-2.168	0.282	0.2	15.139	0	6.015	6.015	6.015	59.3	59.3	59.3	-14.217	0.7851851852	0.5633381825	7.88	5.67	1.9	-	0.5633381825
ReFeO3	Re	Fe	0	5	1	0.58	0.78	cubic	-0.135	1.497	1.795	11.05	0	3.809	3.809	3.809	90	90	90	-4.592	0.5777777778	0.6407117783	7.88	7.87	1.9	1.83	0.6407117783
ReGaO3	Re	Ga	0	not balanced	not balanced	0.57	0.62	cubic	-0.364	1.455	0.799	10.862	0	3.787	3.787	3.787	90	90	90	-3.09	0.4592592593	0.6891599086	7.88	5.999	1.9	1.81	0.6891599086
ReGdO3	Re	Gd	0	not balanced	not balanced	0.57	0.94	cubic	-0.583	2.131	0.905	16.101	0	4.318	4.318	4.318	90	90	90	-9.058	0.6962962963	0.5928580873	7.88	6.15	1.9	1.2	0.5928580873
ReGeO3	Re	Ge	0	not balanced	not balanced	0.57	0.63	cubic	-0.265	1.381	0.982	10.95	0	3.797	3.797	3.797	90	90	90	0.643	0.4666666667	0.685679303	7.88	7.899	1.9	2.01	0.685679303
ReHfO3	Re	Hf	0	not balanced	not balanced	0.57	0.71	cubic	-1.415	1.401	1	13.548	0	4.076	4.076	4.076	90	90	90	-1.23	0.5259259259	0.6590509805	7.88	6.65	1.9	1.3	0.6590509805
ReHgO3	Re	Hg	0	not balanced	not balanced	0.57	1.11	cubic	1.029	2.55	0.918	14.271	0	4.148	4.148	4.148	90	90	90	-12.37	0.8222222222	0.5518882195	7.88	10.437	1.9	2	0.5518882195
ReHoO3	Re	Ho	0	not balanced	not balanced	0.57	0.9	cubic	-0.716	2.022	0.797	15.354	0	4.25	4.25	4.25	90	90	90	-8.228	0.6666666667	0.6033977866	7.88	6.018	1.9	1.23	0.6033977866
ReInO3	Re	In	0	not balanced	not balanced	0.57	0.8	cubic	0.138	1.828	0.816	13.704	0	4.092	4.092	4.092	90	90	90	-7.296	0.5925925926	0.6314627999	7.88	5.786	1.9	1.78	0.6314627999
ReIrO3	Re	Ir	0	not balanced	not balanced	0.57	0.63	cubic	0.441	1.962	0.783	12.174	0	3.934	3.934	3.934	90	90	90	-4.745	0.4666666667	0.685679303	7.88	9.1	1.9	2.2	0.685679303
ReKO3	Re	K	0	5	1	0.58	1.38	rhombohedral	-1.718	0.21	0	18.357	1.623	6.323	6.323	6.323	61.2	61.2	61.2	-10.916	1.0222222222	0.4998960028	7.88	4.341	1.9	0.82	0.4998960028
ReLaO3	Re	La	0	not balanced	not balanced	0.57	1.03	cubic	-0.425	2.307	0.794	17.678	0	4.455	4.455	4.455	90	90	90	-9.884	0.762962963	0.570439084	7.88	5.58	1.9	1.1	0.570439084
ReLiO3	Re	Li	0	5	1	0.58	0.76	orthorhombic	-1.694	0.294	0	9.395	0	4.789	5.019	7.817	90	90	90	-6.902	0.562962963	0.6467848757	7.88	5.392	1.9	0.98	0.6467848757
ReLuO3	Re	Lu	0	not balanced	not balanced	0.57	0.86	cubic	-0.882	1.868	0.8	14.329	0	4.153	4.153	4.153	90	90	90	-7.068	0.637037037	0.6143190135	7.88	5.4259	1.9	1.27	0.6143190135
ReMgO3	Re	Mg	0	not balanced	not balanced	0.57	0.72	cubic	-0.505	1.698	0.567	10.241	0	3.713	3.713	3.713	90	90	90	-6.089	0.5333333333	0.6558671594	7.88	7.646	1.9	1.31	0.6558671594
ReMnO3	Re	Mn	0	not balanced	not balanced	0.57	0.62	cubic	-0.362	1.478	1.598	11.052	0	3.809	3.809	3.809	90	90	90	-4.334	0.4592592593	0.6891599086	7.88	7.435	1.9	1.55	0.6891599086
ReMoO3	Re	Mo	0	not balanced	not balanced	0.57	0.62	cubic	-0.446	1.359	0.957	12.312	0	3.948	3.948	3.948	90	90	90	-0.751	0.4592592593	0.6891599086	7.88	7.099	1.9	2.16	0.6891599086
ReNaO3	Re	Na	0	5	1	0.58	1.02	rhombohedral	-1.642	0.297	0	14.518	0.856	5.93	5.93	5.93	59.3	59.3	59.3	-15.373	0.7555555556	0.5758295729	7.88	5.139	1.9	0.93	0.5758295729
ReNbO3	Re	Nb	0	5	1	0.58	0.72	cubic	-0.881	1.358	0.96	13.058	0	4.027	4.027	4.027	90	90	90	1.303	0.5333333333	0.6592831341	7.88	6.88	1.9	1.6	0.6592831341
ReNdO3	Re	Nd	0	not balanced	not balanced	0.57	0.98	cubic	-0.384	2.204	0.801	17.328	0	4.425	4.425	4.425	90	90	90	-9.992	0.7259259259	0.582680266	7.88	5.53	1.9	1.14	0.582680266
ReNiO3	Re	Ni	0	5	1	0.58	0.69	cubic	0.087	1.608	0.972	10.01	0	3.685	3.685	3.685	90	90	90	-4.162	0.5111111111	0.6689784744	7.88	7.635	1.9	1.91	0.6689784744
ReNpO3	Re	Np	0	element not in BV	element not in BV	0.57	0.86	cubic	-0.901	1.837	1.586	16.583	0	4.361	4.361	4.361	90	90	90	0.63	0.637037037	0.6143190135	7.88	6.19	1.9	1.36	0.6143190135
ReOsO3	Re	Os	0	element not in BV	element not in BV	0.57	0.57	cubic	0.262	1.783	0.706	11.977	0	3.912	3.912	3.912	90	90	90	-3.744	0.4222222222	0.7071067812	7.88	8.7	1.9	2.2	0.7071067812
RePaO3	Re	Pa	0	element not in BV	element not in BV	0.57	0.91	cubic	-1.082	1.29	1.184	17.011	0	4.398	4.398	4.398	90	90	90	3.658	0.6740740741	0.6007278849	7.88	5.89	1.9	1.5	0.6007278849
RePbO3	Re	Pb	0	not balanced	not balanced	0.57	0.99	rhombohedral	-1.223	0.333	0.2	15.885	0	5.768	5.768	5.768	68.1	68.1	68.1	-9.108	0.7333333333	0.5801901794	7.88	7.416	1.9	2.33	0.5801901794
RePdO3	Re	Pd	0	not balanced	not balanced	0.57	0.75	cubic	0.563	2.084	0.832	12.141	0	3.93	3.93	3.93	90	90	90	-3.925	0.5555555556	0.6464976285	7.88	8.34	1.9	2.2	0.6464976285
RePmO3	Re	Pm	0	element not in BV	element not in BV	0.57	0.97	cubic	-0.434	2.173	0.942	16.928	0	4.391	4.391	4.391	90	90	90	-9.841	0.7185185185	0.5851918189	7.88	5.554	1.9	-	0.5851918189
RePrO3	Re	Pr	0	not balanced	not balanced	0.57	0.92	cubic	-0.332	2.269	0.796	17.703	0	4.457	4.457	4.457	90	90	90	-10.185	0.6814814815	0.5980815066	7.88	5.46	1.9	1.13	0.5980815066
RePtO3	Re	Pt	0	element not in BV	element not in BV	0.57	0.67	cubic	0.629	2.15	0.879	12.62	0	3.981	3.981	3.981	90	90	90	-5.687	0.4962962963	0.672101495	7.88	9	1.9	2.28	0.672101495
RePuO3	Re	Pu	0	element not in BV	element not in BV	0.57	0.83	cubic	-0.93	1.655	1.795	16.395	0	4.344	4.344	4.344	90	90	90	-5.018	0.6148148148	0.6227729449	7.88	6.06	1.9	1.28	0.6227729449
ReRbO3	Re	Rb	0	5	1	0.58	1.52	rhombohedral	-1.739	0.183	0	20.938	1.753	6.531	6.531	6.531	62.8	62.8	62.8	-	1.1259259259	0.4755108319	7.88	4.177	1.9	0.82	0.4755108319
Re2O3	Re	Re	0	not balanced	not balanced	0.57	0.57	cubic	-0.08	1.457	0.922	12.143	0	3.93	3.93	3.93	90	90	90	-2.688	0.4222222222	0.7071067812	7.88	7.88	1.9	1.9	0.7071067812
ReRhO3	Re	Rh	0	5	1	0.58	0.67	cubic	0.351	1.872	0.727	11.925	0	3.907	3.907	3.907	90	90	90	-	0.4962962963	0.6756020236	7.88	7.46	1.9	2.28	0.6756020236
ReRuO3	Re	Ru	0	not balanced	not balanced	0.57	0.62	cubic	0.17	1.691	0.61	11.895	0	3.903	3.903	3.903	90	90	90	-3.005	0.4592592593	0.6891599086	7.88	7.37	1.9	2.2	0.6891599086
ReSbO3	Re	Sb	0	not balanced	not balanced	0.57	0.68	cubic	-0.026	1.539	1.054	13.731	0	4.095	4.095	4.095	90	90	90	-1.994	0.5037037037	0.6687906502	7.88	8.641	1.9	2.05	0.6687906502
ReScO3	Re	Sc	0	not balanced	not balanced	0.57	0.75	cubic	-1.013	1.659	0.799	12.644	0	3.984	3.984	3.984	90	90	90	-5.351	0.5555555556	0.6464976285	7.88	6.54	1.9	1.36	0.6464976285
ReSiO3	Re	Si	0	not balanced	not balanced	0.57	0.4	cubic	-0.803	1.554	0.979	9.603	0	3.635	3.635	3.635	90	90	90	3.363	0.2962962963	0.7757971542	7.88	8.151	1.9	1.9	0.7757971542
ReSmO3	Re	Sm	0	not balanced	not balanced	0.57	0.96	cubic	-0.476	2.211	0.801	16.662	0	4.367	4.367	4.367	90	90	90	-9.59	0.7111111111	0.5877251168	7.88	5.64	1.9	1.17	0.5877251168
ReSnO3	Re	Sn	0	not balanced	not balanced	0.57	0.69	cubic	-0.241	1.443	1	13.171	0	4.038	4.038	4.038	90	90	90	1.359	0.5111111111	0.6655122646	7.88	7.344	1.9	1.96	0.6655122646
ReSrO3	Re	Sr	0	not balanced	not balanced	0.57	1.18	rhombohedral	-2.039	0.312	0.2	16.11	0	5.959	5.959	5.959	63.5	63.5	63.5	-16.04	0.8740740741	0.5366185849	7.88	5.695	1.9	0.95	0.5366185849
ReTaO3	Re	Ta	0	not balanced	not balanced	0.57	0.68	cubic	-1.059	1.388	0.947	12.819	0	4.002	4.002	4.002	90	90	90	1.98	0.5037037037	0.6687906502	7.88	7.89	1.9	1.5	0.6687906502
ReTbO3	Re	Tb	0	not balanced	not balanced	0.57	0.84	cubic	-0.497	2.052	0.879	15.843	0	4.295	4.295	4.295	90	90	90	-8.784	0.6222222222	0.6199292328	7.88	5.86	1.9	-	0.6199292328
ReTcO3	Re	Tc	0	element not in BV	element not in BV	0.57	0.6	cubic	-0.107	1.428	0.832	11.893	0	3.903	3.903	3.903	90	90	90	-2.294	0.4444444444	0.6962282153	7.88	7.28	1.9	1.9	0.6962282153
ReTeO3	Re	Te	0	not balanced	not balanced	0.57	0.77	cubic	0.254	1.775	1.042	14.554	0	4.175	4.175	4.175	90	90	90	-2.836	0.5703703704	0.6403985943	7.88	9.009	1.9	2.1	0.6403985943
ReThO3	Re	Th	0	not balanced	not balanced	0.57	0.94	cubic	-1.156	1.899	1.011	18.697	0	4.538	4.538	4.538	90	90	90	1.268	0.6962962963	0.5928580873	7.88	6.08	1.9	1.3	0.5928580873
ReTiO3	Re	Ti	0	not balanced	not balanced	0.57	0.71	cubic	-1.162	1.296	0.994	11.687	0	3.88	3.88	3.88	90	90	90	-2.031	0.5259259259	0.6590509805	7.88	6.82	1.9	1.54	0.6590509805
ReTlO3	Re	Tl	0	not balanced	not balanced	0.57	1.2	rhombohedral	-1.333	0.266	0	18.698	0	6.023	6.023	6.023	70.1	70.1	70.1	-11.357	0.8888888889	0.5324098117	7.88	6.108	1.9	1.62	0.5324098117
ReTmO3	Re	Tm	0	not balanced	not balanced	0.57	0.96	cubic	-0.811	1.948	0.802	14.85	0	4.203	4.203	4.203	90	90	90	-7.599	0.7111111111	0.5877251168	7.88	6.184	1.9	1.25	0.5877251168
ReUO3	Re	U	0	not balanced	not balanced	0.57	0.85	cubic	-1.274	1.53	0.928	16.503	0	4.354	4.354	4.354	90	90	90	5.32	0.6296296296	0.6171113727	7.88	6.05	1.9	1.38	0.6171113727
ReVO3	Re	V	0	not balanced	not balanced	0.57	0.64	cubic	-0.713	1.371	1.199	11.248	0	3.831	3.831	3.831	90	90	90	-3.179	0.4740740741	0.6822336783	7.88	6.74	1.9	1.63	0.6822336783
ReWO3	Re	W	0	not balanced	not balanced	0.57	0.63	cubic	-0.49	1.467	0.935	12.266	0	3.944	3.944	3.944	90	90	90	-0.789	0.4666666667	0.685679303	7.88	7.98	1.9	2.36	0.685679303
ReYO3	Re	Y	0	not balanced	not balanced	0.57	0.9	cubic	-0.649	2.024	0.799	15.722	0	4.284	4.284	4.284	90	90	90	-8.485	0.6666666667	0.6033977866	7.88	6.38	1.9	1.22	0.6033977866
ReYbO3	Re	Yb	0	not balanced	not balanced	0.57	0.95	rhombohedral	-2.131	0.297	0.2	13.64	0	5.659	5.659	5.659	62.9	62.9	62.9	-13.025	0.7037037037	0.5902804434	7.88	6.254	1.9	-	0.5902804434
ReZnO3	Re	Zn	0	not balanced	not balanced	0.57	0.74	cubic	0.156	1.841	0.726	10.853	0	3.786	3.786	3.786	90	90	90	-7.451	0.5481481481	0.6495909186	7.88	9.394	1.9	1.65	0.6495909186
ReZrO3	Re	Zr	0	not balanced	not balanced	0.57	0.72	cubic	-1.227	1.465	1	14.093	0	4.13	4.13	4.13	90	90	90	-2.419	0.5333333333	0.6558671594	7.88	6.84	1.9	1.33	0.6558671594
RhAcO3	Rh	Ac	0	element not in BV	element not in BV	0.61	1.12	orthorhombic	-1.964	0.37	0	15.416	0.3	5.788	6.016	8.855	90	90	90	-6.432	0.8296296296	0.5611049762	7.46	5.17	2.28	1.1	0.5611049762
RhAgO3	Rh	Ag	0	3	3	0.67	0.75	cubic	0.585	1.314	0.733	12.73	0	3.993	3.993	3.993	90	90	90	-6.797	0.5555555556	0.68016938	7.46	7.576	2.28	1.93	0.68016938
RhAlO3	Rh	Al	0	3	3	0.67	0.54	cubic	-1.32	0.779	0.618	9.753	0	3.653	3.653	3.653	90	90	90	-1.36	0.4	0.7557437556	7.46	5.986	2.28	1.61	0.7557437556
RhAsO3	Rh	As	0	3	3	0.67	0.58	cubic	-0.341	0.852	0.523	10.905	0	3.792	3.792	3.792	90	90	90	0.405	0.4296296296	0.7400806725	7.46	9.81	2.28	2.18	0.7400806725
RhAuO3	Rh	Au	0	element not in BV	element not in BV	0.61	0.93	cubic	0.588	1.305	0.672	13.086	0	4.03	4.03	4.03	90	90	90	-1.524	0.6888888889	0.6078637242	7.46	9.225	2.28	2.54	0.6078637242
RhBO3	Rh	B	0	3	3	0.67	0.27	cubic	-0.449	1.329	0.012	7.636	0	3.367	3.367	3.367	90	90	90	-1.124	0.2	0.8817010481	7.46	8.298	2.28	2.04	0.8817010481
RhBaO3	Rh	Ba	0	not balanced	not balanced	0.61	1.35	rhombohedral	-1.536	0.296	0.2	18.006	0	6.182	6.182	6.182	63.5	63.5	63.5	-11.435	1	0.5133071449	7.46	5.212	2.28	0.89	0.5133071449
RhBeO3	Rh	Be	0	4	2	0.6	0.45	cubic	-0.776	1.033	0.002	8.012	0	3.422	3.422	3.422	90	90	90	-3.7	0.3333333333	0.7660323463	7.46	9.322	2.28	1.57	0.7660323463
RhBiO3	Rh	Bi	0	1	5	0.67	0.76	cubic	-0.143	1.096	0.491	14.766	0	4.195	4.195	4.195	90	90	90	-3.897	0.562962963	0.6769458284	7.46	7.289	2.28	2.02	0.6769458284
RhCaO3	Rh	Ca	0	not balanced	not balanced	0.61	1	orthorhombic	-1.616	0.326	0.011	13.044	0	5.574	5.582	8.384	90	90	90	-9.227	0.7407407407	0.5897571452	7.46	6.113	2.28	1	0.5897571452
RhCdO3	Rh	Cd	0	not balanced	not balanced	0.61	0.95	cubic	0.419	1.536	0.773	13.701	0	4.092	4.092	4.092	90	90	90	-8.319	0.7037037037	0.6025779527	7.46	8.993	2.28	1.69	0.6025779527
RhCeO3	Rh	Ce	0	3	3	0.67	1.01	orthorhombic	-1.895	0.393	0	14.211	0.48	5.604	5.941	8.537	90	90	90	-6.947	0.7481481481	0.6052354653	7.46	5.54	2.28	1.12	0.6052354653
RhCoO3	Rh	Co	0	3	3	0.67	0.61	cubic	-0.195	0.957	1.061	9.984	0	3.682	3.682	3.682	90	90	90	-0.711	0.4518518519	0.7287529071	7.46	7.86	2.28	1.88	0.7287529071
RhCrO3	Rh	Cr	0	3	3	0.67	0.62	cubic	-0.803	0.905	0.867	10.584	0	3.754	3.754	3.754	90	90	90	-1.031	0.4592592593	0.7250536538	7.46	6.766	2.28	1.66	0.7250536538
RhCsO3	Rh	Cs	0	not balanced	not balanced	0.61	1.67	orthorhombic	-1.004	0.156	0	19.351	0	5.133	6.465	11.662	90	90	90	-	1.237037037	0.4589169838	7.46	3.894	2.28	0.79	0.4589169838
RhCuO3	Rh	Cu	0	3	3	0.67	0.54	cubic	0.102	1.047	0.809	10.267	0	3.717	3.717	3.717	90	90	90	-4.112	0.4	0.7557437556	7.46	7.726	2.28	1.9	0.7557437556
RhDyO3	Rh	Dy	0	3	3	0.67	0.91	cubic	-1.03	1.362	0.801	15.805	0	4.291	4.291	4.291	90	90	90	-5.792	0.6740740741	0.6320157956	7.46	5.94	2.28	1.22	0.6320157956
RhErO3	Rh	Er	0	3	3	0.67	0.89	cubic	-1.097	1.319	0.806	15.362	0	4.251	4.251	4.251	90	90	90	-5.458	0.6592592593	0.6376587937	7.46	6.101	2.28	1.24	0.6376587937
RhEuO3	Rh	Eu	0	3	3	0.67	0.95	orthorhombic	-1.726	0.383	0.001	13.343	0	5.699	5.881	7.961	90	90	90	-9.624	0.7037037037	0.6210242165	7.46	5.67	2.28	-	0.6210242165
RhFeO3	Rh	Fe	0	3	3	0.67	0.65	cubic	-0.448	0.844	1.522	10.772	0	3.776	3.776	3.776	90	90	90	-2.494	0.4814814815	0.714177849	7.46	7.87	2.28	1.83	0.714177849
RhGaO3	Rh	Ga	0	3	3	0.67	0.62	cubic	-0.567	0.951	0.802	11.032	0	3.807	3.807	3.807	90	90	90	-2.905	0.4592592593	0.7250536538	7.46	5.999	2.28	1.81	0.7250536538
RhGdO3	Rh	Gd	0	3	3	0.67	0.94	cubic	-0.957	1.451	0.816	16.285	0	4.334	4.334	4.334	90	90	90	-6.12	0.6962962963	0.6237361127	7.46	6.15	2.28	1.2	0.6237361127
RhGeO3	Rh	Ge	0	not balanced	not balanced	0.61	0.63	cubic	-0.686	0.758	0.597	10.376	0	3.73	3.73	3.73	90	90	90	1.023	0.4666666667	0.6999642884	7.46	7.899	2.28	2.01	0.6999642884
RhHfO3	Rh	Hf	0	3	3	0.67	0.71	cubic	-1.79	0.825	0.599	13.338	0	4.055	4.055	4.055	90	90	90	0.072	0.5259259259	0.6933765524	7.46	6.65	2.28	1.3	0.6933765524
RhHgO3	Rh	Hg	0	not balanced	not balanced	0.61	1.11	cubic	0.719	1.524	0.676	14.148	0	4.136	4.136	4.136	90	90	90	-8.149	0.8222222222	0.5633858907	7.46	10.437	2.28	2	0.5633858907
RhHoO3	Rh	Ho	0	3	3	0.67	0.9	cubic	-1.065	1.339	0.803	15.578	0	4.271	4.271	4.271	90	90	90	-5.625	0.6666666667	0.6348247547	7.46	6.018	2.28	1.23	0.6348247547
RhInO3	Rh	In	0	3	3	0.67	0.8	cubic	-0.154	1.235	0.804	13.866	0	4.108	4.108	4.108	90	90	90	-5.19	0.5925925926	0.6643514874	7.46	5.786	2.28	1.78	0.6643514874
RhIrO3	Rh	Ir	0	1	5	0.67	0.57	cubic	-0.007	0.943	0.506	11.719	0	3.884	3.884	3.884	90	90	90	0.624	0.4222222222	0.7439352594	7.46	9.1	2.28	2.2	0.7439352594
RhKO3	Rh	K	0	not balanced	not balanced	0.61	1.38	orthorhombic	-0.994	0.227	0.002	16.044	0	4.929	6.144	10.596	90	90	90	-7.437	1.0222222222	0.507666407	7.46	4.341	2.28	0.82	0.507666407
RhLaO3	Rh	La	0	3	3	0.67	1.03	orthorhombic	-2.013	0.373	0	14.146	0.397	5.623	5.901	8.525	90	90	90	-6.598	0.762962963	0.6001494529	7.46	5.58	2.28	1.1	0.6001494529
RhLiO3	Rh	Li	0	not balanced	not balanced	0.61	0.76	cubic	0.011	1.315	0.002	8.518	0	3.492	3.492	3.492	90	90	90	-6.907	0.562962963	0.6568385266	7.46	5.392	2.28	0.98	0.6568385266
RhLuO3	Rh	Lu	0	3	3	0.67	0.86	cubic	-1.197	1.251	0.8	14.691	0	4.188	4.188	4.188	90	90	90	-4.931	0.637037037	0.6463147955	7.46	5.4259	2.28	1.27	0.6463147955
RhMgO3	Rh	Mg	0	not balanced	not balanced	0.61	0.72	cubic	-0.519	1.282	0.001	10.46	0	3.74	3.74	3.74	90	90	90	-6.273	0.5333333333	0.6695310585	7.46	7.646	2.28	1.31	0.6695310585
RhMnO3	Rh	Mn	0	3	3	0.67	0.65	cubic	-0.637	0.851	1.333	10.656	0	3.763	3.763	3.763	90	90	90	-1.999	0.4814814815	0.714177849	7.46	7.435	2.28	1.55	0.714177849
RhMoO3	Rh	Mo	0	3	3	0.67	0.69	cubic	-1.034	0.697	0.396	11.844	0	3.898	3.898	3.898	90	90	90	3.479	0.5111111111	0.7001743618	7.46	7.099	2.28	2.16	0.7001743618
RhNaO3	Rh	Na	0	not balanced	not balanced	0.61	1.02	rhombohedral	-0.917	0.316	0.4	13.693	0.246	5.797	5.797	5.797	59.7	59.7	59.7	-10.47	0.7555555556	0.5847802916	7.46	5.139	2.28	0.93	0.5847802916
RhNbO3	Rh	Nb	0	1	5	0.67	0.64	cubic	-1.463	0.675	0.4	12.642	0	3.983	3.983	3.983	90	90	90	2.003	0.4740740741	0.7177666824	7.46	6.88	2.28	1.6	0.7177666824
RhNdO3	Rh	Nd	0	3	3	0.67	0.98	orthorhombic	-1.95	0.386	0	13.655	0.355	5.487	5.883	8.46	90	90	90	-6.698	0.7259259259	0.6130281966	7.46	5.53	2.28	1.14	0.6130281966
RhNiO3	Rh	Ni	0	3	3	0.67	0.6	cubic	-0.036	1.083	1.007	10.05	0	3.69	3.69	3.69	90	90	90	-3.845	0.4444444444	0.7324901015	7.46	7.635	2.28	1.91	0.7324901015
RhNpO3	Rh	Np	0	element not in BV	element not in BV	0.61	0.86	cubic	-1.449	1.089	0.765	15.091	0	4.226	4.226	4.226	90	90	90	0.344	0.637037037	0.6271173263	7.46	6.19	2.28	1.36	0.6271173263
RhOsO3	Rh	Os	0	element not in BV	element not in BV	0.61	0.57	cubic	-0.29	0.718	0.33	11.54	0	3.864	3.864	3.864	90	90	90	2.063	0.4222222222	0.7218381725	7.46	8.7	2.28	2.2	0.7218381725
RhPaO3	Rh	Pa	0	element not in BV	element not in BV	0.61	0.91	cubic	-1.623	0.548	0.4	16.43	0	4.347	4.347	4.347	90	90	90	1.861	0.6740740741	0.6132430492	7.46	5.89	2.28	1.5	0.6132430492
RhPbO3	Rh	Pb	0	not balanced	not balanced	0.61	0.99	orthorhombic	-0.774	0.377	0	13.606	0	5.682	5.766	8.306	90	90	90	-4.748	0.7333333333	0.5922774748	7.46	7.416	2.28	2.33	0.5922774748
RhPdO3	Rh	Pd	0	3	3	0.67	0.76	cubic	0.257	1.139	0.765	12.081	0	3.924	3.924	3.924	90	90	90	-2.47	0.562962963	0.6769458284	7.46	8.34	2.28	2.2	0.6769458284
RhPmO3	Rh	Pm	0	element not in BV	element not in BV	0.61	0.97	orthorhombic	-1.979	0.382	0	13.388	0.366	5.442	5.853	8.406	90	90	90	-6.557	0.7185185185	0.5973833151	7.46	5.554	2.28	-	0.5973833151
RhPrO3	Rh	Pr	0	3	3	0.67	0.99	orthorhombic	-1.925	0.39	-0.001	13.917	0.344	5.542	5.911	8.498	90	90	90	-6.823	0.7333333333	0.6104084179	7.46	5.46	2.28	1.13	0.6104084179
RhPtO3	Rh	Pt	0	element not in BV	element not in BV	0.61	0.67	cubic	0.257	1.116	0.72	12.314	0	3.949	3.949	3.949	90	90	90	-0.825	0.4962962963	0.6861036095	7.46	9	2.28	2.28	0.6861036095
RhPuO3	Rh	Pu	0	element not in BV	element not in BV	0.61	0.83	cubic	-1.233	1.051	1.051	15.818	0	4.292	4.292	4.292	90	90	90	-2.62	0.6148148148	0.6357473813	7.46	6.06	2.28	1.28	0.6357473813
RhRbO3	Rh	Rb	0	not balanced	not balanced	0.61	1.52	orthorhombic	-0.999	0.185	-0.001	17.661	0	5.056	6.279	11.126	90	90	90	-14.293	1.1259259259	0.482902192	7.46	4.177	2.28	0.82	0.482902192
RhReO3	Rh	Re	0	3	3	0.67	0.63	cubic	-0.703	0.817	0.37	11.608	0	3.872	3.872	3.872	90	90	90	3.064	0.4666666667	0.7213917667	7.46	7.88	2.28	1.9	0.7213917667
Rh2O3	Rh	Rh	0	3	3	0.67	0.67	cubic	-0.004	0.93	0.762	11.681	0	3.88	3.88	3.88	90	90	90	0.096	0.4962962963	0.7071067812	7.46	7.46	2.28	2.28	0.7071067812
RhRuO3	Rh	Ru	0	3	3	0.67	0.68	cubic	-0.271	0.801	0.312	11.438	0	3.853	3.853	3.853	90	90	90	1.431	0.5037037037	0.7036234966	7.46	7.37	2.28	2.2	0.7036234966
RhSbO3	Rh	Sb	0	1	5	0.67	0.6	cubic	-0.553	0.75	0.449	12.63	0	3.982	3.982	3.982	90	90	90	1.186	0.4444444444	0.7324901015	7.46	8.641	2.28	2.05	0.7324901015
RhScO3	Rh	Sc	0	3	3	0.67	0.75	cubic	-1.273	1.098	0.8	12.974	0	4.018	4.018	4.018	90	90	90	-	0.5555555556	0.68016938	7.46	6.54	2.28	1.36	0.68016938
RhSiO3	Rh	Si	0	not balanced	not balanced	0.61	0.4	cubic	-1.323	0.833	0.598	9.094	0	3.569	3.569	3.569	90	90	90	2.501	0.2962962963	0.7919595949	7.46	8.151	2.28	1.9	0.7919595949
RhSmO3	Rh	Sm	0	3	3	0.67	0.96	cubic	-0.862	1.509	0.808	16.907	0	4.389	4.389	4.389	90	90	90	-6.45	0.7111111111	0.6183358	7.46	5.64	2.28	1.17	0.6183358
RhSnO3	Rh	Sn	0	not balanced	not balanced	0.61	0.69	cubic	-0.612	0.872	0.6	12.916	0	4.012	4.012	4.012	90	90	90	-0.889	0.5111111111	0.6793771035	7.46	7.344	2.28	1.96	0.6793771035
RhSrO3	Rh	Sr	0	not balanced	not balanced	0.61	1.18	rhombohedral	-1.56	0.296	0.2	15.873	0	6.032	6.032	6.032	61	61	61	-10.669	0.8740740741	0.5477981388	7.46	5.695	2.28	0.95	0.5477981388
RhTaO3	Rh	Ta	0	1	5	0.67	0.64	cubic	-1.699	0.648	0.4	12.425	0	3.961	3.961	3.961	90	90	90	4.232	0.4740740741	0.7177666824	7.46	7.89	2.28	1.5	0.7177666824
RhTbO3	Rh	Tb	0	3	3	0.67	0.92	cubic	-0.863	1.421	0.799	16.037	0	4.312	4.312	4.312	90	90	90	-5.957	0.6814814815	0.629231585	7.46	5.86	2.28	-	0.629231585
RhTcO3	Rh	Tc	0	element not in BV	element not in BV	0.61	0.6	cubic	-0.653	0.678	0.366	11.526	0	3.863	3.863	3.863	90	90	90	2.708	0.4444444444	0.7107329698	7.46	7.28	2.28	1.9	0.7107329698
RhTeO3	Rh	Te	0	not balanced	not balanced	0.61	0.77	cubic	-0.224	0.867	0.448	13.509	0	4.072	4.072	4.072	90	90	90	0.556	0.5703703704	0.6537402317	7.46	9.009	2.28	2.1	0.6537402317
RhThO3	Rh	Th	0	not balanced	not balanced	0.61	0.94	cubic	-1.555	1.298	0.599	18.402	0	4.514	4.514	4.514	90	90	90	-2.589	0.6962962963	0.6052092974	7.46	6.08	2.28	1.3	0.6052092974
RhTiO3	Rh	Ti	0	3	3	0.67	0.67	cubic	-1.562	0.695	0.6	11.375	0	3.846	3.846	3.846	90	90	90	0.396	0.4962962963	0.7071067812	7.46	6.82	2.28	1.54	0.7071067812
RhTlO3	Rh	Tl	0	3	3	0.67	0.89	orthorhombic	-0.616	0.353	0.001	12.748	0	5.372	5.5	8.629	90	90	90	-7.142	0.6592592593	0.6376587937	7.46	6.108	2.28	1.62	0.6376587937
RhTmO3	Rh	Tm	0	3	3	0.67	0.88	cubic	-1.14	1.292	0.802	15.091	0	4.226	4.226	4.226	90	90	90	-5.247	0.6518518519	0.6405182502	7.46	6.184	2.28	1.25	0.6405182502
RhUO3	Rh	U	0	1	5	0.67	0.76	cubic	-1.826	0.777	0.2	15.838	0	4.294	4.294	4.294	90	90	90	1.61	0.562962963	0.6769458284	7.46	6.05	2.28	1.38	0.6769458284
RhVO3	Rh	V	0	3	3	0.67	0.64	cubic	-1.122	0.692	0.576	10.648	0	3.762	3.762	3.762	90	90	90	0.276	0.4740740741	0.7177666824	7.46	6.74	2.28	1.63	0.7177666824
RhWO3	Rh	W	0	3	3	0.67	0.66	cubic	-1.155	0.802	0.365	11.861	0	3.9	3.9	3.9	90	90	90	4.107	0.4888888889	0.7106247254	7.46	7.98	2.28	2.36	0.7106247254
RhYO3	Rh	Y	0	3	3	0.67	0.9	cubic	-1.003	1.368	0.804	15.99	0	4.308	4.308	4.308	90	90	90	-5.775	0.6666666667	0.6348247547	7.46	6.38	2.28	1.22	0.6348247547
RhYbO3	Rh	Yb	0	3	3	0.67	0.87	orthorhombic	-1.754	0.36	0	12.146	0	5.663	5.678	7.555	90	90	90	-8.752	0.6444444444	0.6434034676	7.46	6.254	2.28	-	0.6434034676
RhZnO3	Rh	Zn	0	not balanced	not balanced	0.61	0.74	cubic	-0.016	1.266	0.862	11.062	0	3.81	3.81	3.81	90	90	90	-5.935	0.5481481481	0.6631240627	7.46	9.394	2.28	1.65	0.6631240627
RhZrO3	Rh	Zr	0	3	3	0.67	0.72	cubic	-1.599	0.892	0.6	13.927	0	4.114	4.114	4.114	90	90	90	-0.656	0.5333333333	0.6900269072	7.46	6.84	2.28	1.33	0.6900269072
RuAcO3	Ru	Ac	0	element not in BV	element not in BV	0.62	1.12	rhombohedral	-1.999	0.361	0.2	15.776	0	5.82	5.82	5.82	66.1	66.1	66.1	-7.459	0.8296296296	0.5639677567	7.37	5.17	2.2	1.1	0.5639677567
RuAgO3	Ru	Ag	0	5	1	0.57	1.15	orthorhombic	-0.656	0.209	-0.001	12.837	0	5.27	5.493	8.87	90	90	90	-7.277	0.8518518519	0.543058008	7.37	7.576	2.2	1.93	0.543058008
RuAlO3	Ru	Al	0	not balanced	not balanced	0.62	0.54	cubic	-1.337	0.865	0.966	9.913	0	3.673	3.673	3.673	90	90	90	-0.789	0.4	0.737037227	7.37	5.986	2.2	1.61	0.737037227
RuAsO3	Ru	As	0	not balanced	not balanced	0.62	0.52	cubic	-0.26	1.033	0.763	11.264	0	3.833	3.833	3.833	90	90	90	0.531	0.3851851852	0.744919978	7.37	9.81	2.2	2.18	0.744919978
RuAuO3	Ru	Au	0	element not in BV	element not in BV	0.62	0.93	cubic	0.605	1.458	0.887	13.136	0	4.035	4.035	4.035	90	90	90	-1.34	0.6888888889	0.6109650697	7.37	9.225	2.2	2.54	0.6109650697
RuBO3	Ru	B	0	3	3	0.68	0.27	cubic	-0.446	1.435	0.048	7.562	0	3.356	3.356	3.356	90	90	90	-0.679	0.2	0.8860659048	7.37	8.298	2.2	2.04	0.8860659048
RuBaO3	Ru	Ba	0	not balanced	not balanced	0.62	1.35	rhombohedral	-1.763	0.261	0.4	18.194	0.747	6.197	6.197	6.197	63.7	63.7	63.7	-12.327	1	0.5159260589	7.37	5.212	2.2	0.89	0.5159260589
RuBeO3	Ru	Be	0	not balanced	not balanced	0.62	0.45	cubic	-0.824	1.122	0.009	7.853	0	3.399	3.399	3.399	90	90	90	-3.317	0.3333333333	0.7738890883	7.37	9.322	2.2	1.57	0.7738890883
RuBiO3	Ru	Bi	0	not balanced	not balanced	0.62	0.9	cubic	-0.047	1.267	0.722	15.027	0	4.22	4.22	4.22	90	90	90	-0.245	0.6666666667	0.6191112706	7.37	7.289	2.2	2.02	0.6191112706
RuCaO3	Ru	Ca	0	not balanced	not balanced	0.62	1	rhombohedral	-1.775	0.297	0.4	14.292	0	5.947	5.947	5.947	58.3	58.3	58.3	-	0.7407407407	0.5927661102	7.37	6.113	2.2	1	0.5927661102
RuCdO3	Ru	Cd	0	not balanced	not balanced	0.62	0.95	cubic	0.421	1.675	0.958	13.612	0	4.083	4.083	4.083	90	90	90	-8.463	0.7037037037	0.60565233	7.37	8.993	2.2	1.69	0.60565233
RuCeO3	Ru	Ce	0	2	4	0.68	0.87	orthorhombic	-1.915	0.415	0.002	14.222	0	5.797	5.9	8.318	90	90	90	-7.543	0.6444444444	0.6465886332	7.37	5.54	2.2	1.12	0.6465886332
RuCoO3	Ru	Co	0	2	4	0.68	0.53	cubic	-0.204	1.056	0.945	9.821	0	3.662	3.662	3.662	90	90	90	-2.148	0.3925925926	0.7635248754	7.37	7.86	2.2	1.88	0.7635248754
RuCrO3	Ru	Cr	0	2	4	0.68	0.55	cubic	-0.791	1.02	1.344	10.888	0	3.79	3.79	3.79	90	90	90	-0.858	0.4074074074	0.7554877715	7.37	6.766	2.2	1.66	0.7554877715
RuCsO3	Ru	Cs	0	not balanced	not balanced	0.62	1.67	orthorhombic	-1.331	0.089	0.068	18.801	0	5.318	5.932	11.92	90	90	90	-	1.237037037	0.461258397	7.37	3.894	2.2	0.79	0.461258397
RuCuO3	Ru	Cu	0	5	1	0.57	0.77	cubic	0.071	1.154	0.994	10.235	0	3.713	3.713	3.713	90	90	90	-4.047	0.5703703704	0.6403985943	7.37	7.726	2.2	1.9	0.6403985943
RuDyO3	Ru	Dy	0	not balanced	not balanced	0.62	0.99	cubic	-0.98	1.515	0.996	15.607	0	4.273	4.273	4.273	90	90	90	-6.081	0.7333333333	0.5952992987	7.37	5.94	2.2	1.22	0.5952992987
RuErO3	Ru	Er	0	not balanced	not balanced	0.62	0.89	cubic	-1.052	1.466	1	15.157	0	4.232	4.232	4.232	90	90	90	-5.684	0.6592592593	0.6218751602	7.37	6.101	2.2	1.24	0.6218751602
RuEuO3	Ru	Eu	0	not balanced	not balanced	0.62	1.06	rhombohedral	-1.91	0.35	0.4	14.555	0.235	5.794	5.794	5.794	62.6	62.6	62.6	-10.44	0.7851851852	0.5780084477	7.37	5.67	2.2	-	0.5780084477
RuFeO3	Ru	Fe	0	2	4	0.68	0.59	cubic	-0.434	0.967	1.763	10.889	0	3.79	3.79	3.79	90	90	90	-2.602	0.437037037	0.739910704	7.37	7.87	2.2	1.83	0.739910704
RuGaO3	Ru	Ga	0	not balanced	not balanced	0.62	0.62	cubic	-0.58	1.04	0.999	11.016	0	3.805	3.805	3.805	90	90	90	-2.497	0.4592592593	0.7071067812	7.37	5.999	2.2	1.81	0.7071067812
RuGdO3	Ru	Gd	0	not balanced	not balanced	0.62	0.94	cubic	-0.9	1.583	1	16.101	0	4.318	4.318	4.318	90	90	90	-6.474	0.6962962963	0.6082971	7.37	6.15	2.2	1.2	0.6082971
RuGeO3	Ru	Ge	0	2	4	0.68	0.53	cubic	-0.637	0.876	0.803	10.506	0	3.745	3.745	3.745	90	90	90	0.465	0.3925925926	0.7635248754	7.37	7.899	2.2	2.01	0.7635248754
RuHfO3	Ru	Hf	0	2	4	0.68	0.71	cubic	-1.737	0.946	0.798	13.366	0	4.058	4.058	4.058	90	90	90	0.708	0.5259259259	0.6968091096	7.37	6.65	2.2	1.3	0.6968091096
RuHgO3	Ru	Hg	0	not balanced	not balanced	0.62	1.11	cubic	0.735	1.676	0.892	14.188	0	4.14	4.14	4.14	90	90	90	-8.577	0.8222222222	0.5662603085	7.37	10.437	2.2	2	0.5662603085
RuHoO3	Ru	Ho	0	not balanced	not balanced	0.62	0.9	cubic	-1.017	1.49	0.999	15.378	0	4.252	4.252	4.252	90	90	90	-5.882	0.6666666667	0.6191112706	7.37	6.018	2.2	1.23	0.6191112706
RuInO3	Ru	In	0	not balanced	not balanced	0.62	0.8	cubic	-0.142	1.35	1.001	13.767	0	4.098	4.098	4.098	90	90	90	-5.231	0.5925925926	0.6479071437	7.37	5.786	2.2	1.78	0.6479071437
RuIrO3	Ru	Ir	0	2	4	0.68	0.63	cubic	0.074	1.153	0.804	11.822	0	3.895	3.895	3.895	90	90	90	-	0.4666666667	0.724963013	7.37	9.1	2.2	2.2	0.724963013
RuKO3	Ru	K	0	5	1	0.57	1.38	orthorhombic	-1.187	0.265	0.2	18.927	0.273	6.246	6.378	9.503	90	90	90	-7.311	1.0222222222	0.4973058681	7.37	4.341	2.2	0.82	0.4973058681
RuLaO3	Ru	La	0	not balanced	not balanced	0.62	1.03	orthorhombic	-2.034	0.401	0.004	14.14	0	5.835	5.843	8.296	90	90	90	-7.236	0.762962963	0.5852942685	7.37	5.58	2.2	1.1	0.5852942685
RuLiO3	Ru	Li	0	5	1	0.57	0.76	orthorhombic	-1.264	0.231	0.039	9.005	0	5.092	5.402	6.547	90	90	90	-6.885	0.562962963	0.6434336587	7.37	5.392	2.2	0.98	0.6434336587
RuLuO3	Ru	Lu	0	not balanced	not balanced	0.62	0.86	cubic	-1.162	1.389	0.998	14.528	0	4.172	4.172	4.172	90	90	90	-5.051	0.637037037	0.6303169045	7.37	5.4259	2.2	1.27	0.6303169045
RuMgO3	Ru	Mg	0	not balanced	not balanced	0.62	0.72	cubic	-0.517	1.421	0.572	10.568	0	3.753	3.753	3.753	90	90	90	-6.266	0.5333333333	0.6729470333	7.37	7.646	2.2	1.31	0.6729470333
RuMnO3	Ru	Mn	0	2	4	0.68	0.53	cubic	-0.63	0.97	1.577	10.73	0	3.772	3.772	3.772	90	90	90	-1.922	0.3925925926	0.7635248754	7.37	7.435	2.2	1.55	0.7635248754
RuMoO3	Ru	Mo	0	2	4	0.68	0.65	cubic	-0.9	0.83	0.624	11.961	0	3.911	3.911	3.911	90	90	90	3.405	0.4814814815	0.7177133829	7.37	7.099	2.2	2.16	0.7177133829
RuNaO3	Ru	Na	0	5	1	0.57	1.02	orthorhombic	-1.203	0.259	0.001	12.535	0	5.361	5.519	8.472	90	90	90	-13.44	0.7555555556	0.5728459999	7.37	5.139	2.2	0.93	0.5728459999
RuNbO3	Ru	Nb	0	2	4	0.68	0.68	cubic	-1.319	0.853	0.613	12.729	0	3.993	3.993	3.993	90	90	90	3.675	0.5037037037	0.7071067812	7.37	6.88	2.2	1.6	0.7071067812
RuNdO3	Ru	Nd	0	not balanced	not balanced	0.62	0.98	cubic	-0.707	1.674	1	17.444	0	4.435	4.435	4.435	90	90	90	-7.213	0.7259259259	0.5978542313	7.37	5.53	2.2	1.14	0.5978542313
RuNiO3	Ru	Ni	0	2	4	0.68	0.48	cubic	-0.048	1.208	1.157	9.724	0	3.65	3.65	3.65	90	90	90	-3.858	0.3555555556	0.7843862108	7.37	7.635	2.2	1.91	0.7843862108
RuNpO3	Ru	Np	0	element not in BV	element not in BV	0.62	0.86	cubic	-1.255	1.352	1.293	19.101	0	4.571	4.571	4.571	90	90	90	-1.629	0.637037037	0.6303169045	7.37	6.19	2.2	1.36	0.6303169045
RuOsO3	Ru	Os	0	element not in BV	element not in BV	0.62	0.57	cubic	-0.168	0.94	0.575	11.653	0	3.877	3.877	3.877	90	90	90	1.504	0.4222222222	0.7255210203	7.37	8.7	2.2	2.2	0.7255210203
RuPaO3	Ru	Pa	0	element not in BV	element not in BV	0.62	0.91	cubic	-1.439	0.8	0.616	16.508	0	4.354	4.354	4.354	90	90	90	1.936	0.6740740741	0.6163718402	7.37	5.89	2.2	1.5	0.6163718402
RuPbO3	Ru	Pb	0	2	4	0.68	0.78	rhombohedral	-0.941	0.347	0.4	15.822	0.216	5.873	5.873	5.873	64.8	64.8	64.8	-	0.5777777778	0.6739092797	7.37	7.416	2.2	2.33	0.6739092797
RuPdO3	Ru	Pd	0	2	4	0.68	0.62	cubic	0.264	1.283	0.963	12.053	0	3.921	3.921	3.921	90	90	90	-0.891	0.4592592593	0.7286430283	7.37	8.34	2.2	2.2	0.7286430283
RuPmO3	Ru	Pm	0	element not in BV	element not in BV	0.62	0.97	cubic	-0.764	1.644	0.999	16.993	0	4.396	4.396	4.396	90	90	90	-7.02	0.7185185185	0.6004311892	7.37	5.554	2.2	-	0.6004311892
RuPrO3	Ru	Pr	0	2	4	0.68	0.85	cubic	-0.655	1.737	1.001	17.87	0	4.471	4.471	4.471	90	90	90	-7.374	0.6296296296	0.6524667117	7.37	5.46	2.2	1.13	0.6524667117
RuPtO3	Ru	Pt	0	element not in BV	element not in BV	0.62	0.67	cubic	0.296	1.293	0.923	12.332	0	3.951	3.951	3.951	90	90	90	-0.609	0.4962962963	0.6896041381	7.37	9	2.2	2.28	0.6896041381
RuPuO3	Ru	Pu	0	element not in BV	element not in BV	0.62	0.83	cubic	-1.218	1.168	1.476	15.901	0	4.3	4.3	4.3	90	90	90	-2.482	0.6148148148	0.6389909903	7.37	6.06	2.2	1.28	0.6389909903
RuRbO3	Ru	Rb	0	5	1	0.57	1.52	orthorhombic	-1.33	0.124	0.129	17.622	0	5.145	6.021	11.379	90	90	90	-5.944	1.1259259259	0.4730470453	7.37	4.177	2.2	0.82	0.4730470453
RuReO3	Ru	Re	0	2	4	0.68	0.63	cubic	-0.559	0.962	0.611	11.763	0	3.889	3.889	3.889	90	90	90	2.343	0.4666666667	0.724963013	7.37	7.88	2.2	1.9	0.724963013
RuRhO3	Ru	Rh	0	2	4	0.68	0.6	cubic	0.036	1.108	0.882	11.671	0	3.879	3.879	3.879	90	90	90	-0.138	0.4444444444	0.7361162902	7.37	7.46	2.2	2.28	0.7361162902
Ru2O3	Ru	Ru	0	not balanced	not balanced	0.62	0.62	cubic	-0.194	0.946	0.569	11.565	0	3.867	3.867	3.867	90	90	90	1.381	0.4592592593	0.7071067812	7.37	7.37	2.2	2.2	0.7071067812
RuSbO3	Ru	Sb	0	2	4	0.68	0.68	cubic	-0.406	0.965	0.682	12.925	0	4.013	4.013	4.013	90	90	90	0.985	0.5037037037	0.7071067812	7.37	8.641	2.2	2.05	0.7071067812
RuScO3	Ru	Sc	0	not balanced	not balanced	0.62	0.75	cubic	-1.259	1.215	1	12.862	0	4.006	4.006	4.006	90	90	90	-3.854	0.5555555556	0.6633335043	7.37	6.54	2.2	1.36	0.6633335043
RuSiO3	Ru	Si	0	2	4	0.68	0.4	cubic	-1.257	0.967	0.8	9.203	0	3.583	3.583	3.583	90	90	90	3.678	0.2962962963	0.8202438662	7.37	8.151	2.2	1.9	0.8202438662
RuSmO3	Ru	Sm	0	not balanced	not balanced	0.62	0.96	cubic	-0.797	1.623	0.999	16.749	0	4.375	4.375	4.375	90	90	90	-6.881	0.7111111111	0.6030304584	7.37	5.64	2.2	1.17	0.6030304584
RuSnO3	Ru	Sn	0	2	4	0.68	0.69	cubic	-0.564	0.988	0.8	12.952	0	4.016	4.016	4.016	90	90	90	1.963	0.5111111111	0.7036405715	7.37	7.344	2.2	1.96	0.7036405715
RuSrO3	Ru	Sr	0	not balanced	not balanced	0.62	1.18	rhombohedral	-1.794	0.23	0.4	16.948	0.598	6.36	6.36	6.36	57	57	57	-11.44	0.8740740741	0.5505930272	7.37	5.695	2.2	0.95	0.5505930272
RuTaO3	Ru	Ta	0	2	4	0.68	0.68	cubic	-1.532	0.85	0.602	12.505	0	3.969	3.969	3.969	90	90	90	4.265	0.5037037037	0.7071067812	7.37	7.89	2.2	1.5	0.7071067812
RuTbO3	Ru	Tb	0	2	4	0.68	0.76	cubic	-0.809	1.553	1.001	15.85	0	4.295	4.295	4.295	90	90	90	-6.28	0.562962963	0.6802970454	7.37	5.86	2.2	-	0.6802970454
RuTcO3	Ru	Tc	0	element not in BV	element not in BV	0.62	0.6	cubic	-0.545	0.855	0.607	11.648	0	3.876	3.876	3.876	90	90	90	2.609	0.4444444444	0.7143591584	7.37	7.28	2.2	1.9	0.7143591584
RuTeO3	Ru	Te	0	2	4	0.68	0.97	cubic	-0.102	1.084	0.691	13.96	0	4.117	4.117	4.117	90	90	90	0.697	0.7185185185	0.6187184335	7.37	9.009	2.2	2.1	0.6187184335
RuThO3	Ru	Th	0	2	4	0.68	0.94	cubic	-1.453	1.469	0.8	18.571	0	4.528	4.528	4.528	90	90	90	-2.55	0.6962962963	0.6268239152	7.37	6.08	2.2	1.3	0.6268239152
RuTiO3	Ru	Ti	0	2	4	0.68	0.61	cubic	-1.519	0.807	0.798	11.424	0	3.851	3.851	3.851	90	90	90	0.353	0.4518518519	0.7323605948	7.37	6.82	2.2	1.54	0.7323605948
RuTlO3	Ru	Tl	0	not balanced	not balanced	0.62	1.2	orthorhombic	-0.893	0.215	0	16.289	0	5.512	5.747	10.285	90	90	90	-7.584	0.8888888889	0.5462746506	7.37	6.108	2.2	1.62	0.5462746506
RuTmO3	Ru	Tm	0	not balanced	not balanced	0.62	0.96	cubic	-1.1	1.436	0.998	14.917	0	4.209	4.209	4.209	90	90	90	-5.434	0.7111111111	0.6030304584	7.37	6.184	2.2	1.25	0.6030304584
RuUO3	Ru	U	0	2	4	0.68	0.89	cubic	-1.637	1.035	0.816	15.924	0	4.302	4.302	4.302	90	90	90	1.326	0.6592592593	0.6408155205	7.37	6.05	2.2	1.38	0.6408155205
RuVO3	Ru	V	0	2	4	0.68	0.58	cubic	-1.048	0.837	0.876	10.785	0	3.778	3.778	3.778	90	90	90	-0.697	0.4296296296	0.7437444382	7.37	6.74	2.2	1.63	0.7437444382
RuWO3	Ru	W	0	2	4	0.68	0.66	cubic	-0.985	0.972	0.597	11.986	0	3.913	3.913	3.913	90	90	90	3.739	0.4888888889	0.7141426696	7.37	7.98	2.2	2.36	0.7141426696
RuYO3	Ru	Y	0	not balanced	not balanced	0.62	0.9	cubic	-0.951	1.523	0.998	15.748	0	4.286	4.286	4.286	90	90	90	-6.076	0.6666666667	0.6191112706	7.37	6.38	2.2	1.22	0.6191112706
RuYbO3	Ru	Yb	0	not balanced	not balanced	0.62	0.95	orthorhombic	-1.893	0.353	0.042	12.353	0	5.422	5.806	7.848	90	90	90	-9.221	0.7037037037	0.60565233	7.37	6.254	2.2	-	0.60565233
RuZnO3	Ru	Zn	0	not balanced	not balanced	0.62	0.74	cubic	-0.039	1.381	1.041	11.06	0	3.81	3.81	3.81	90	90	90	-5.64	0.5481481481	0.6665073488	7.37	9.394	2.2	1.65	0.6665073488
RuZrO3	Ru	Zr	0	2	4	0.68	0.72	cubic	-1.544	1.015	0.801	13.92	0	4.113	4.113	4.113	90	90	90	-0.259	0.5333333333	0.693442882	7.37	6.84	2.2	1.33	0.693442882
SbAcO3	Sb	Ac	0	element not in BV	element not in BV	0.68	1.12	cubic	-1.305	1.275	0.017	19.939	0	4.637	4.637	4.637	90	90	90	-	0.8296296296	0.5811444396	8.641	5.17	2.05	1.1	0.5811444396
SbAgO3	Sb	Ag	0	3	3	0.76	0.75	orthorhombic	-0.935	0.331	-	13.442	0.206	5.427	5.695	8.698	90	90	90	-0.728	0.5555555556	0.7104739563	8.641	7.576	2.05	1.93	0.7104739563
SbAlO3	Sb	Al	0	3	3	0.76	0.54	tetragonal	-2.282	0.141	-	11.23	1.287	3.592	3.592	4.352	90	90	90	4.409	0.4	0.789415507	8.641	5.986	2.05	1.61	0.789415507
SbAsO3	Sb	As	0	3	3	0.76	0.58	cubic	-0.813	0.71	-	12.566	0	3.975	3.975	3.975	90	90	90	1.577	0.4296296296	0.7730545639	8.641	9.81	2.05	2.18	0.7730545639
SbAuO3	Sb	Au	0	element not in BV	element not in BV	0.68	0.93	cubic	-0.15	0.982	-	13.788	0	4.1	4.1	4.1	90	90	90	-0.542	0.6888888889	0.6295731429	8.641	9.225	2.05	2.54	0.6295731429
SbBO3	Sb	B	0	3	3	0.76	0.27	cubic	-1.1	1.001	-	8.51	1.554	3.491	3.491	3.491	90	90	90	3.328	0.2	0.9209847582	8.641	8.298	2.05	2.04	0.9209847582
SbBaO3	Sb	Ba	0	not balanced	not balanced	0.68	1.35	orthorhombic	-2.061	0.256	-	18.596	0	6.125	6.313	9.618	90	90	90	-10.432	1	0.5316395429	8.641	5.212	2.05	0.89	0.5316395429
SbBeO3	Sb	Be	0	not balanced	not balanced	0.68	0.45	cubic	-1.364	0.814	-	8.818	0	3.533	3.533	3.533	90	90	90	-1.17	0.3333333333	0.7974593143	8.641	9.322	2.05	1.57	0.7974593143
SbBiO3	Sb	Bi	0	not balanced	not balanced	0.68	0.9	cubic	-0.646	0.89	-	16.093	0	4.317	4.317	4.317	90	90	90	0.33	0.6666666667	0.6379674515	8.641	7.289	2.05	2.02	0.6379674515
SbCaO3	Sb	Ca	0	not balanced	not balanced	0.68	1	cubic	-0.947	1.446	-	14.239	0	4.145	4.145	4.145	90	90	90	-6.981	0.7407407407	0.6108199003	8.641	6.113	2.05	1	0.6108199003
SbCdO3	Sb	Cd	0	not balanced	not balanced	0.68	0.95	cubic	-0.404	1.131	-	13.989	0	4.12	4.12	4.12	90	90	90	-4.438	0.7037037037	0.6240985938	8.641	8.993	2.05	1.69	0.6240985938
SbCeO3	Sb	Ce	0	not balanced	not balanced	0.68	0.94	cubic	-1.326	1.224	-0.092	18.867	0	4.552	4.552	4.552	90	90	90	-5.817	0.6962962963	0.6268239152	8.641	5.54	2.05	1.12	0.6268239152
SbCoO3	Sb	Co	0	3	3	0.76	0.61	cubic	-0.969	0.549	0	10.413	0.194	3.734	3.734	3.734	90	90	90	2.075	0.4518518519	0.7612220961	8.641	7.86	2.05	1.88	0.7612220961
SbCrO3	Sb	Cr	0	3	3	0.76	0.62	orthorhombic	-1.891	0.139	0.6	11.448	0.811	5.272	5.679	7.647	90	90	90	2.906	0.4592592593	0.7573580245	8.641	6.766	2.05	1.66	0.7573580245
SbCsO3	Sb	Cs	0	not balanced	not balanced	0.68	1.67	cubic	0.496	2.303	-	18.242	0	4.501	4.501	4.501	90	90	90	-10.61	1.237037037	0.4753068761	8.641	3.894	2.05	0.79	0.4753068761
SbCuO3	Sb	Cu	0	3	3	0.76	0.54	cubic	-0.731	0.604	-	10.74	0	3.773	3.773	3.773	90	90	90	0.258	0.4	0.789415507	8.641	7.726	2.05	1.9	0.789415507
SbDyO3	Sb	Dy	0	not balanced	not balanced	0.68	0.99	cubic	-1.783	0.932	0	15.907	0	4.301	4.301	4.301	90	90	90	-2.994	0.7333333333	0.6134302418	8.641	5.94	2.05	1.22	0.6134302418
SbErO3	Sb	Er	0	not balanced	not balanced	0.68	0.89	cubic	-1.864	0.874	0	15.416	0	4.256	4.256	4.256	90	90	90	-2.358	0.6592592593	0.6408155205	8.641	6.101	2.05	1.24	0.6408155205
SbEuO3	Sb	Eu	0	not balanced	not balanced	0.68	1.06	orthorhombic	-2.293	0.141	0	15.219	0	5.83	6.039	8.645	90	90	90	-7.438	0.7851851852	0.5956127659	8.641	5.67	2.05	-	0.5956127659
SbFeO3	Sb	Fe	0	3	3	0.76	0.65	tetragonal	-1.503	0.151	0.999	12.504	0.906	3.681	3.681	4.615	90	90	90	1.172	0.4814814815	0.7459976542	8.641	7.87	2.05	1.83	0.7459976542
SbGaO3	Sb	Ga	0	3	3	0.76	0.62	tetragonal	-1.712	0.129	-	12.241	1.364	3.627	3.627	4.653	90	90	90	2.757	0.4592592593	0.7573580245	8.641	5.999	2.05	1.81	0.7573580245
SbGdO3	Sb	Gd	0	not balanced	not balanced	0.68	0.94	cubic	-1.691	1.06	-0.001	16.49	0	4.352	4.352	4.352	90	90	90	-3.655	0.6962962963	0.6268239152	8.641	6.15	2.05	1.2	0.6268239152
SbGeO3	Sb	Ge	0	not balanced	not balanced	0.68	0.63	cubic	-1.148	0.53	-	11.595	0	3.87	3.87	3.87	90	90	90	3.445	0.4666666667	0.724963013	8.641	7.899	2.05	2.01	0.724963013
SbHfO3	Sb	Hf	0	not balanced	not balanced	0.68	0.71	orthorhombic	-2.438	0.392	0.001	13.398	0	5.678	5.75	8.208	90	90	90	3.791	0.5259259259	0.6968091096	8.641	6.65	2.05	1.3	0.6968091096
SbHgO3	Sb	Hg	0	not balanced	not balanced	0.68	1.11	orthorhombic	-0.945	0.327	-	14.618	0	5.576	5.991	8.752	90	90	90	-4.669	0.8222222222	0.5835068154	8.641	10.437	2.05	2	0.5835068154
SbHoO3	Sb	Ho	0	not balanced	not balanced	0.68	0.9	cubic	-1.825	0.902	0	15.65	0	4.277	4.277	4.277	90	90	90	-2.668	0.6666666667	0.6379674515	8.641	6.018	2.05	1.23	0.6379674515
SbInO3	Sb	In	0	not balanced	not balanced	0.68	0.8	cubic	-0.954	0.758	-	13.882	0	4.11	4.11	4.11	90	90	90	-1.019	0.5925925926	0.6676403562	8.641	5.786	2.05	1.78	0.6676403562
SbIrO3	Sb	Ir	0	3	3	0.76	0.68	cubic	-0.531	0.779	0	12.498	0	3.968	3.968	3.968	90	90	90	-0.04	0.5037037037	0.7349730583	8.641	9.1	2.05	2.2	0.7349730583
SbKO3	Sb	K	0	not balanced	not balanced	0.68	1.38	orthorhombic	-1.599	0.294	-	17.022	1.688	5.053	5.704	11.812	90	90	90	-10.429	1.0222222222	0.5257973501	8.641	4.341	2.05	0.82	0.5257973501
SbLaO3	Sb	La	0	not balanced	not balanced	0.68	1.03	cubic	-1.456	1.241	-0.092	18.435	0	4.517	4.517	4.517	90	90	90	-5.407	0.762962963	0.6031204898	8.641	5.58	2.05	1.1	0.6031204898
SbLiO3	Sb	Li	0	5	1	0.6	0.76	cubic	-0.675	1.28	-	9.546	0	3.627	3.627	3.627	90	90	90	-5.428	0.562962963	0.6534873096	8.641	5.392	2.05	0.98	0.6534873096
SbLuO3	Sb	Lu	0	not balanced	not balanced	0.68	0.86	cubic	-1.98	0.79	0	14.675	0	4.186	4.186	4.186	90	90	90	-1.451	0.637037037	0.6495143737	8.641	5.4259	2.05	1.27	0.6495143737
SbMgO3	Sb	Mg	0	not balanced	not balanced	0.68	0.72	cubic	-1.308	0.912	-	11.4	0	3.849	3.849	3.849	90	90	90	-2.504	0.5333333333	0.693442882	8.641	7.646	2.05	1.31	0.693442882
SbMnO3	Sb	Mn	0	3	3	0.76	0.65	orthorhombic	-1.647	0.208	0.8	11.624	0	5.287	5.68	7.742	90	90	90	1.398	0.4814814815	0.7459976542	8.641	7.435	2.05	1.55	0.7459976542
SbMoO3	Sb	Mo	0	3	3	0.76	0.69	cubic	-1.292	0.527	0	12.693	0	3.989	3.989	3.989	90	90	90	2.864	0.5111111111	0.7313702492	8.641	7.099	2.05	2.16	0.7313702492
SbNaO3	Sb	Na	0	not balanced	not balanced	0.68	1.02	orthorhombic	-1.628	0.294	-	12.545	1.21	4.78	5.215	10.064	90	90	90	-9.071	0.7555555556	0.605665302	8.641	5.139	2.05	0.93	0.605665302
SbNbO3	Sb	Nb	0	not balanced	not balanced	0.68	0.68	cubic	-1.725	0.532	0	13.441	0	4.066	4.066	4.066	90	90	90	2.936	0.5037037037	0.7071067812	8.641	6.88	2.05	1.6	0.7071067812
SbNdO3	Sb	Nd	0	not balanced	not balanced	0.68	0.98	cubic	-1.457	1.221	0.039	17.95	0	4.477	4.477	4.477	90	90	90	-5.116	0.7259259259	0.6160629896	8.641	5.53	2.05	1.14	0.6160629896
SbNiO3	Sb	Ni	0	3	3	0.76	0.6	cubic	-0.87	0.653	0.201	10.581	0	3.754	3.754	3.754	90	90	90	0.167	0.4444444444	0.7651257991	8.641	7.635	2.05	1.91	0.7651257991
SbNpO3	Sb	Np	0	element not in BV	element not in BV	0.68	0.86	cubic	-1.832	0.921	0.531	17.095	0	4.405	4.405	4.405	90	90	90	-0.044	0.637037037	0.6495143737	8.641	6.19	2.05	1.36	0.6495143737
SbOsO3	Sb	Os	0	element not in BV	element not in BV	0.68	0.57	cubic	-0.628	0.711	0.193	12.447	0	3.963	3.963	3.963	90	90	90	0.867	0.4222222222	0.7476181072	8.641	8.7	2.05	2.2	0.7476181072
SbPaO3	Sb	Pa	0	element not in BV	element not in BV	0.68	0.91	orthorhombic	-2.143	0.242	0	16.276	1.179	6.35	6.358	8.062	90	90	90	2.381	0.6740740741	0.6351445866	8.641	5.89	2.05	1.5	0.6351445866
SbPbO3	Sb	Pb	0	not balanced	not balanced	0.68	0.99	orthorhombic	-1.312	0.252	-	15.658	0	5.862	6.314	8.461	90	90	90	-3.418	0.7333333333	0.6134302418	8.641	7.416	2.05	2.33	0.6134302418
SbPdO3	Sb	Pd	0	3	3	0.76	0.76	cubic	-0.512	0.739	-	12.598	0	3.979	3.979	3.979	90	90	90	0.053	0.562962963	0.7071067812	8.641	8.34	2.05	2.2	0.7071067812
SbPmO3	Sb	Pm	0	element not in BV	element not in BV	0.68	0.97	cubic	-1.526	1.102	0.022	17.511	0	4.44	4.44	4.44	90	90	90	-4.718	0.7185185185	0.6187184335	8.641	5.554	2.05	-	0.6187184335
SbPrO3	Sb	Pr	0	not balanced	not balanced	0.68	0.92	cubic	-1.394	1.262	0.06	18.323	0	4.508	4.508	4.508	90	90	90	-5.476	0.6814814815	0.6323465929	8.641	5.46	2.05	1.13	0.6323465929
SbPtO3	Sb	Pt	0	element not in BV	element not in BV	0.68	0.67	cubic	-0.414	0.815	0	13.018	0	4.023	4.023	4.023	90	90	90	-0.071	0.4962962963	0.7106073098	8.641	9	2.05	2.28	0.7106073098
SbPuO3	Sb	Pu	0	element not in BV	element not in BV	0.68	0.83	cubic	-1.897	0.709	0.769	16.637	0	4.365	4.365	4.365	90	90	90	1.714	0.6148148148	0.6584526449	8.641	6.06	2.05	1.28	0.6584526449
SbRbO3	Sb	Rb	0	not balanced	not balanced	0.68	1.52	orthorhombic	-1.605	0.248	-	18.771	1.89	5.206	5.92	12.181	90	90	90	-11.304	1.1259259259	0.5001486989	8.641	4.177	2.05	0.82	0.5001486989
SbReO3	Sb	Re	0	not balanced	not balanced	0.76	0.53	cubic	-0.929	0.637	0.026	12.519	0	3.971	3.971	3.971	90	90	90	1.672	0.3925925926	0.7936145257	8.641	7.88	2.05	1.9	0.7936145257
SbRhO3	Sb	Rh	0	3	3	0.76	0.67	cubic	-0.668	0.634	0	12.247	0	3.942	3.942	3.942	90	90	90	0.326	0.4962962963	0.7386115388	8.641	7.46	2.05	2.28	0.7386115388
SbRuO3	Sb	Ru	0	3	3	0.76	0.68	cubic	-0.758	0.613	0.188	12.238	0	3.941	3.941	3.941	90	90	90	1.154	0.5037037037	0.7349730583	8.641	7.37	2.05	2.2	0.7349730583
Sb2O3	Sb	Sb	0	3	3	0.76	0.76	cubic	-0.897	0.682	-	14.211	0	4.142	4.142	4.142	90	90	90	0.87	0.562962963	0.7071067812	8.641	8.641	2.05	2.05	0.7071067812
SbScO3	Sb	Sc	0	3	3	0.76	0.75	cubic	-2.084	0.61	0	13.031	0.834	4.024	4.024	4.024	90	90	90	0.35	0.5555555556	0.7104739563	8.641	6.54	2.05	1.36	0.7104739563
SbSiO3	Sb	Si	0	not balanced	not balanced	0.68	0.4	cubic	-1.574	0.796	-	10.209	0	3.71	3.71	3.71	90	90	90	2.83	0.2962962963	0.8202438662	8.641	8.151	2.05	1.9	0.8202438662
SbSmO3	Sb	Sm	0	not balanced	not balanced	0.68	0.96	cubic	-1.568	1.147	0.011	17.218	0	4.416	4.416	4.416	90	90	90	-4.42	0.7111111111	0.6213968683	8.641	5.64	2.05	1.17	0.6213968683
SbSnO3	Sb	Sn	0	not balanced	not balanced	0.68	0.69	cubic	-1.142	0.556	-	13.64	0	4.086	4.086	4.086	90	90	90	3.013	0.5111111111	0.7036405715	8.641	7.344	2.05	1.96	0.7036405715
SbSrO3	Sb	Sr	0	not balanced	not balanced	0.68	1.18	orthorhombic	-2.134	0.212	-	16.467	0	5.939	6.155	9.011	90	90	90	-9.146	0.8740740741	0.567362358	8.641	5.695	2.05	0.95	0.567362358
SbTaO3	Sb	Ta	0	not balanced	not balanced	0.68	0.68	cubic	-1.877	0.578	0.001	13.246	0	4.046	4.046	4.046	90	90	90	3.272	0.5037037037	0.7071067812	8.641	7.89	2.05	1.5	0.7071067812
SbTbO3	Sb	Tb	0	not balanced	not balanced	0.68	0.84	cubic	-1.607	0.963	-0.001	16.192	0	4.326	4.326	4.326	90	90	90	-3.307	0.6222222222	0.6554460118	8.641	5.86	2.05	-	0.6554460118
SbTcO3	Sb	Tc	0	element not in BV	element not in BV	0.68	0.6	cubic	-0.995	0.56	0.359	12.48	0	3.966	3.966	3.966	90	90	90	1.975	0.4444444444	0.7361162902	8.641	7.28	2.05	1.9	0.7361162902
SbTeO3	Sb	Te	0	not balanced	not balanced	0.68	0.77	cubic	-0.633	0.749	-	14.998	0	4.217	4.217	4.217	90	90	90	-0.441	0.5703703704	0.6770880971	8.641	9.009	2.05	2.1	0.6770880971
SbThO3	Sb	Th	0	not balanced	not balanced	0.68	0.94	cubic	-2.137	0.932	0	18.97	0	4.561	4.561	4.561	90	90	90	0.537	0.6962962963	0.6268239152	8.641	6.08	2.05	1.3	0.6268239152
SbTiO3	Sb	Ti	0	3	3	0.76	0.67	tetragonal	-2.177	0.295	0.145	12.745	0	3.892	3.892	4.207	90	90	90	3.841	0.4962962963	0.7386115388	8.641	6.82	2.05	1.54	0.7386115388
SbTlO3	Sb	Tl	0	not balanced	not balanced	0.68	1.2	orthorhombic	-1.18	0.365	-	14.757	0.869	5.751	6.242	8.222	90	90	90	-4.176	0.8888888889	0.5629124572	8.641	6.108	2.05	1.62	0.5629124572
SbTmO3	Sb	Tm	0	not balanced	not balanced	0.68	0.96	cubic	-1.915	0.841	0	15.13	0	4.229	4.229	4.229	90	90	90	-2.008	0.7111111111	0.6213968683	8.641	6.184	2.05	1.25	0.6213968683
SbUO3	Sb	U	0	not balanced	not balanced	0.68	0.85	cubic	-2.125	0.694	0.134	16.576	0	4.36	4.36	4.36	90	90	90	2.138	0.6296296296	0.6524667117	8.641	6.05	2.05	1.38	0.6524667117
SbVO3	Sb	V	0	3	3	0.76	0.64	orthorhombic	-1.993	0.112	0.4	11.801	0.606	5.306	5.791	7.681	90	90	90	3.131	0.4740740741	0.7497463861	8.641	6.74	2.05	1.63	0.7497463861
SbWO3	Sb	W	0	3	3	0.76	0.66	cubic	-1.317	0.64	-0.002	12.767	0	3.997	3.997	3.997	90	90	90	2.948	0.4888888889	0.742286223	8.641	7.98	2.05	2.36	0.742286223
SbYO3	Sb	Y	0	not balanced	not balanced	0.68	0.9	cubic	-1.759	0.961	0	15.899	0	4.3	4.3	4.3	90	90	90	-2.971	0.6666666667	0.6379674515	8.641	6.38	2.05	1.22	0.6379674515
SbYbO3	Sb	Yb	0	not balanced	not balanced	0.68	0.95	orthorhombic	-2.312	0.091	-	13.852	0	5.644	5.893	8.329	90	90	90	-6.014	0.7037037037	0.6240985938	8.641	6.254	2.05	-	0.6240985938
SbZnO3	Sb	Zn	0	not balanced	not balanced	0.68	0.74	cubic	-0.858	0.797	-	11.389	0	3.847	3.847	3.847	90	90	90	-1.53	0.5481481481	0.686807065	8.641	9.394	2.05	1.65	0.686807065
SbZrO3	Sb	Zr	0	not balanced	not balanced	0.68	0.72	cubic	-2.144	0.562	0	14.421	0	4.162	4.162	4.162	90	90	90	3.283	0.5333333333	0.693442882	8.641	6.84	2.05	1.33	0.693442882
ScAcO3	Sc	Ac	0	element not in BV	element not in BV	0.87	1.12	orthorhombic	-3.507	0.255	0	16.091	3.507	5.962	6.047	8.927	90	90	90	-6.533	0.8296296296	0.6355372689	6.54	5.17	1.36	1.1	0.6355372689
ScAgO3	Sc	Ag	0	not balanced	not balanced	0.87	0.95	orthorhombic	-1.822	0.194	0	11.508	0	5.176	5.516	8.06	90	90	90	-1.495	0.7037037037	0.6825117627	6.54	7.576	1.36	1.93	0.6825117627
ScAlO3	Sc	Al	1	3	3	0.87	0.54	orthorhombic	-3.508	0.028	0	9.322	5.018	4.939	5.23	7.218	90	90	90	5.068	0.4	0.83056987	6.54	5.986	1.36	1.61	0.83056987
ScAsO3	Sc	As	0	3	3	0.87	0.58	cubic	-1.591	1.035	0.12	11.845	0	3.898	3.898	3.898	90	90	90	1.189	0.4296296296	0.8133559866	6.54	9.81	1.36	2.18	0.8133559866
ScAuO3	Sc	Au	0	element not in BV	element not in BV	0.87	0.93	cubic	-0.857	1.187	0.006	13.274	0	4.049	4.049	4.049	90	90	90	-1.476	0.6888888889	0.688498708	6.54	9.225	1.36	2.54	0.688498708
ScBO3	Sc	B	0	3	3	0.87	0.27	cubic	-2.326	0.947	0	7.496	2.021	3.347	3.347	3.347	90	90	90	4.771	0.2	0.9689981816	6.54	8.298	1.36	2.04	0.9689981816
ScBaO3	Sc	Ba	0	not balanced	not balanced	0.87	1.35	orthorhombic	-2.818	0.292	0.002	17.299	0	6.038	6.55	8.748	90	90	90	-9.719	1	0.581398909	6.54	5.212	1.36	0.89	0.581398909
ScBeO3	Sc	Be	0	not balanced	not balanced	0.87	0.45	cubic	-2.449	0.641	-0.013	8.114	0	3.436	3.436	3.436	90	90	90	-2.106	0.3333333333	0.8720983635	6.54	9.322	1.36	1.57	0.8720983635
ScBiO3	Sc	Bi	0	1	5	0.87	0.76	cubic	-1.237	1.404	0.159	16.035	0	4.312	4.312	4.312	90	90	90	0.324	0.562962963	0.7439701679	6.54	7.289	1.36	2.02	0.7439701679
ScCaO3	Sc	Ca	0	not balanced	not balanced	0.87	1	rhombohedral	-2.734	0.466	0.2	13.832	0	5.93	5.93	5.93	57.3	57.3	57.3	-	0.7407407407	0.6679902358	6.54	6.113	1.36	1	0.6679902358
ScCdO3	Sc	Cd	0	not balanced	not balanced	0.87	0.95	cubic	-1.13	1.277	0	13.412	0	4.063	4.063	4.063	90	90	90	-2.931	0.7037037037	0.6825117627	6.54	8.993	1.36	1.69	0.6825117627
ScCeO3	Sc	Ce	0	not balanced	not balanced	0.87	0.94	orthorhombic	-3.448	0.254	0	14.934	3.552	5.85	5.951	8.579	90	90	90	-5.624	0.6962962963	0.6854921634	6.54	5.54	1.36	1.12	0.6854921634
ScCoO3	Sc	Co	0	3	3	0.87	0.61	cubic	-1.94	0.591	0	9.546	0.849	3.627	3.627	3.627	90	90	90	1.089	0.4518518519	0.8009066603	6.54	7.86	1.36	1.88	0.8009066603
ScCrO3	Sc	Cr	0	1	5	0.87	0.49	cubic	-2.486	0.658	0.6	10.702	0.436	3.768	3.768	3.768	90	90	90	2.781	0.362962963	0.8531397034	6.54	6.766	1.36	1.66	0.8531397034
ScCsO3	Sc	Cs	0	not balanced	not balanced	0.87	1.67	tetragonal	-1.63	0.837	-0.017	16.029	0	3.465	3.465	6.674	90	90	90	-	1.237037037	0.5197937266	6.54	3.894	1.36	0.79	0.5197937266
ScCuO3	Sc	Cu	0	3	3	0.87	0.54	cubic	-1.671	0.566	-0.001	9.858	0	3.667	3.667	3.667	90	90	90	-0.392	0.4	0.83056987	6.54	7.726	1.36	1.9	0.83056987
ScDyO3	Sc	Dy	0	not balanced	not balanced	0.87	0.99	cubic	-2.451	1.378	0	15.377	0.464	4.252	4.252	4.252	90	90	90	-2.252	0.7333333333	0.670844895	6.54	5.94	1.36	1.22	0.670844895
ScErO3	Sc	Er	0	not balanced	not balanced	0.87	0.89	cubic	-2.549	1.303	0	14.845	0.69	4.203	4.203	4.203	90	90	90	-1.591	0.6592592593	0.7007933278	6.54	6.101	1.36	1.24	0.7007933278
ScEuO3	Sc	Eu	0	not balanced	not balanced	0.87	1.06	orthorhombic	-3.099	0.169	0.2	14.227	0.641	5.822	6.059	8.066	90	90	90	-5.376	0.7851851852	0.6513597735	6.54	5.67	1.36	-	0.6513597735
ScFeO3	Sc	Fe	0	not balanced	not balanced	0.87	0.67	cubic	-2.035	0.694	0.941	10.773	0	3.777	3.777	3.777	90	90	90	1.505	0.4962962963	0.7771173536	6.54	7.87	1.36	1.83	0.7771173536
ScGaO3	Sc	Ga	0	not balanced	not balanced	0.87	0.62	cubic	-2.283	0.672	0	10.576	1.582	3.753	3.753	3.753	90	90	90	3.32	0.4592592593	0.7968411443	6.54	5.999	1.36	1.81	0.7968411443
ScGdO3	Sc	Gd	0	not balanced	not balanced	0.87	0.94	cubic	-2.339	1.461	0	15.967	0.448	4.306	4.306	4.306	90	90	90	-2.876	0.6962962963	0.6854921634	6.54	6.15	1.36	1.2	0.6854921634
ScGeO3	Sc	Ge	0	not balanced	not balanced	0.87	0.63	cubic	-1.995	0.758	0.089	10.646	0	3.762	3.762	3.762	90	90	90	2.523	0.4666666667	0.7928166941	6.54	7.899	1.36	2.01	0.7928166941
ScHfO3	Sc	Hf	0	not balanced	not balanced	0.87	0.71	cubic	-2.968	0.663	0.198	13.277	0	4.049	4.049	4.049	90	90	90	4.672	0.5259259259	0.7620276962	6.54	6.65	1.36	1.3	0.7620276962
ScHgO3	Sc	Hg	0	not balanced	not balanced	0.87	1.11	cubic	-0.725	1.361	0.017	14.268	0	4.147	4.147	4.147	90	90	90	-3.25	0.8222222222	0.6381207538	6.54	10.437	1.36	2	0.6381207538
ScHoO3	Sc	Ho	0	not balanced	not balanced	0.87	0.9	cubic	-2.501	1.343	0	15.091	0.687	4.226	4.226	4.226	90	90	90	-1.919	0.6666666667	0.6976786908	6.54	6.018	1.36	1.23	0.6976786908
ScInO3	Sc	In	0	not balanced	not balanced	0.87	0.8	orthorhombic	-2.677	0.149	0	11.99	3.175	5.317	5.581	8.082	90	90	90	0.677	0.5925925926	0.7301288624	6.54	5.786	1.36	1.78	0.7301288624
ScIrO3	Sc	Ir	0	1	5	0.87	0.57	cubic	-1.303	1.08	0	11.895	0	3.903	3.903	3.903	90	90	90	-1.398	0.4222222222	0.8175922157	6.54	9.1	1.36	2.2	0.8175922157
ScKO3	Sc	K	0	not balanced	not balanced	0.87	1.38	orthorhombic	-2.157	0.336	0	15.147	1.677	5.705	5.823	9.12	90	90	90	-	1.0222222222	0.57500991	6.54	4.341	1.36	0.82	0.57500991
ScLaO3	Sc	La	0	not balanced	not balanced	0.87	1.03	orthorhombic	-3.557	0.232	0	14.829	4.122	5.817	5.923	8.607	90	90	90	-5.546	0.762962963	0.6595701909	6.54	5.58	1.36	1.1	0.6595701909
ScLiO3	Sc	Li	0	not balanced	not balanced	0.87	0.76	cubic	-1.735	0.868	0.401	8.776	0	3.527	3.527	3.527	90	90	90	-2.605	0.562962963	0.7439701679	6.54	5.392	1.36	0.98	0.7439701679
ScLuO3	Sc	Lu	0	not balanced	not balanced	0.87	0.86	cubic	-2.692	1.193	0	14.111	0.696	4.132	4.132	4.132	90	90	90	-0.613	0.637037037	0.7103063594	6.54	5.4259	1.36	1.27	0.7103063594
ScMgO3	Sc	Mg	0	not balanced	not balanced	0.87	0.72	cubic	-2.182	0.909	0.002	10.538	0	3.749	3.749	3.749	90	90	90	-2.95	0.5333333333	0.758346403	6.54	7.646	1.36	1.31	0.758346403
ScMnO3	Sc	Mn	0	not balanced	not balanced	0.87	0.62	cubic	-2.257	0.655	0.766	10.681	0	3.766	3.766	3.766	90	90	90	1.813	0.4592592593	0.7968411443	6.54	7.435	1.36	1.55	0.7968411443
ScMoO3	Sc	Mo	0	1	5	0.87	0.61	cubic	-2.047	0.826	0.17	11.995	0	3.914	3.914	3.914	90	90	90	1.521	0.4518518519	0.8009066603	6.54	7.099	1.36	2.16	0.8009066603
ScNaO3	Sc	Na	0	not balanced	not balanced	0.87	1.02	orthorhombic	-2.072	0.417	0.4	12.796	0	5.481	5.484	8.515	90	90	90	-4.175	0.7555555556	0.6623531874	6.54	5.139	1.36	0.93	0.6623531874
ScNbO3	Sc	Nb	0	1	5	0.87	0.64	cubic	-2.405	0.753	0.161	12.75	0	3.995	3.995	3.995	90	90	90	3.214	0.4740740741	0.7888326906	6.54	6.88	1.36	1.6	0.7888326906
ScNdO3	Sc	Nd	0	not balanced	not balanced	0.87	0.98	orthorhombic	-3.506	0.23	0	14.353	3.62	5.768	5.89	8.45	90	90	90	-4.7	0.7259259259	0.6737240576	6.54	5.53	1.36	1.14	0.6737240576
ScNiO3	Sc	Ni	0	3	3	0.87	0.6	cubic	-1.827	0.573	0.2	9.674	0	3.644	3.644	3.644	90	90	90	0.13	0.4444444444	0.805013874	6.54	7.635	1.36	1.91	0.805013874
ScNpO3	Sc	Np	0	element not in BV	element not in BV	0.87	0.86	orthorhombic	-3.479	0.234	0.8	14.522	1.833	5.815	5.882	8.49	90	90	90	2.058	0.637037037	0.7103063594	6.54	6.19	1.36	1.36	0.7103063594
ScOsO3	Sc	Os	0	element not in BV	element not in BV	0.87	0.57	cubic	-1.404	1.022	0.128	11.792	0	3.892	3.892	3.892	90	90	90	-0.311	0.4222222222	0.8175922157	6.54	8.7	1.36	2.2	0.8175922157
ScPaO3	Sc	Pa	0	element not in BV	element not in BV	0.87	0.91	cubic	-2.219	1.079	0.37	16.724	0	4.373	4.373	4.373	90	90	90	3.28	0.6740740741	0.6945916169	6.54	5.89	1.36	1.5	0.6945916169
ScPbO3	Sc	Pb	0	not balanced	not balanced	0.87	0.99	orthorhombic	-2.256	0.265	0.001	13.876	0	5.724	5.876	8.252	90	90	90	0.46	0.7333333333	0.670844895	6.54	7.416	1.36	2.33	0.670844895
ScPdO3	Sc	Pd	0	not balanced	not balanced	0.87	0.75	cubic	-1.291	0.872	0	11.96	0	3.911	3.911	3.911	90	90	90	-1.005	0.5555555556	0.747512883	6.54	8.34	1.36	2.2	0.747512883
ScPmO3	Sc	Pm	0	element not in BV	element not in BV	0.87	0.97	cubic	-2.139	1.616	-0.001	17.037	0	4.4	4.4	4.4	90	90	90	-4.218	0.7185185185	0.6766280406	6.54	5.554	1.36	-	0.6766280406
ScPrO3	Sc	Pr	0	not balanced	not balanced	0.87	0.92	orthorhombic	-3.479	0.242	0	14.625	3.617	5.806	5.921	8.508	90	90	90	-5.149	0.6814814815	0.691531742	6.54	5.46	1.36	1.13	0.691531742
ScPtO3	Sc	Pt	0	element not in BV	element not in BV	0.87	0.67	cubic	-1.156	1.096	0.002	12.456	0	3.964	3.964	3.964	90	90	90	-1.253	0.4962962963	0.7771173536	6.54	9	1.36	2.28	0.7771173536
ScPuO3	Sc	Pu	0	element not in BV	element not in BV	0.87	0.83	cubic	-2.434	1.31	0.998	16.282	0	4.334	4.334	4.334	90	90	90	-1.12	0.6148148148	0.7200812175	6.54	6.06	1.36	1.28	0.7200812175
ScRbO3	Sc	Rb	0	not balanced	not balanced	0.87	1.52	orthorhombic	-2.175	0.297	0	16.645	2.45	6.447	6.943	7.438	90	90	90	-12.193	1.1259259259	0.5469606461	6.54	4.177	1.36	0.82	0.5469606461
ScReO3	Sc	Re	0	1	5	0.87	0.58	cubic	-1.683	0.989	0.205	11.894	0	3.903	3.903	3.903	90	90	90	0.038	0.4296296296	0.8133559866	6.54	7.88	1.36	1.9	0.8133559866
ScRhO3	Sc	Rh	0	not balanced	not balanced	0.87	0.61	cubic	-1.465	0.905	0	11.596	0	3.87	3.87	3.87	90	90	90	-0.954	0.4518518519	0.8009066603	6.54	7.46	1.36	2.28	0.8009066603
ScRuO3	Sc	Ru	0	1	5	0.87	0.57	cubic	-1.563	0.911	0.161	11.575	0	3.868	3.868	3.868	90	90	90	-0.061	0.4222222222	0.8175922157	6.54	7.37	1.36	2.2	0.8175922157
ScSbO3	Sc	Sb	0	1	5	0.87	0.6	cubic	-1.515	1.178	0.2	13.968	0	4.118	4.118	4.118	90	90	90	1.271	0.4444444444	0.805013874	6.54	8.641	1.36	2.05	0.805013874
Sc2O3	Sc	Sc	0	not balanced	not balanced	0.87	0.75	cubic	-2.87	0.938	0	12.365	1.319	3.954	3.954	3.954	90	90	90	1.199	0.5555555556	0.747512883	6.54	6.54	1.36	1.36	0.747512883
ScSiO3	Sc	Si	0	2	4	0.87	0.4	cubic	-2.601	0.708	0.071	8.923	0	3.547	3.547	3.547	90	90	90	4.692	0.2962962963	0.8970154596	6.54	8.151	1.36	1.9	0.8970154596
ScSmO3	Sc	Sm	0	not balanced	not balanced	0.87	0.96	orthorhombic	-3.556	0.204	0	13.929	4.072	5.706	5.84	8.36	90	90	90	-3.864	0.7111111111	0.6795571663	6.54	5.64	1.36	1.17	0.6795571663
ScSnO3	Sc	Sn	0	not balanced	not balanced	0.87	0.69	cubic	-1.817	0.98	0.177	13.074	0	4.028	4.028	4.028	90	90	90	2.168	0.5111111111	0.769498556	6.54	7.344	1.36	1.96	0.769498556
ScSrO3	Sc	Sr	0	not balanced	not balanced	0.87	1.18	orthorhombic	-2.92	0.22	0.2	15.246	0.827	5.918	6.204	8.305	90	90	90	-6.833	0.8740740741	0.6204652388	6.54	5.695	1.36	0.95	0.6204652388
ScTaO3	Sc	Ta	0	1	5	0.87	0.64	cubic	-2.534	0.728	0.197	12.534	0	3.972	3.972	3.972	90	90	90	3.492	0.4740740741	0.7888326906	6.54	7.89	1.36	1.5	0.7888326906
ScTbO3	Sc	Tb	0	not balanced	not balanced	0.87	0.84	cubic	-2.266	1.418	0	15.67	0.463	4.279	4.279	4.279	90	90	90	-2.611	0.6222222222	0.7167931754	6.54	5.86	1.36	-	0.7167931754
ScTcO3	Sc	Tc	0	element not in BV	element not in BV	0.87	0.6	cubic	-1.791	0.878	0.345	11.731	0	3.885	3.885	3.885	90	90	90	0.589	0.4444444444	0.805013874	6.54	7.28	1.36	1.9	0.805013874
ScTeO3	Sc	Te	0	not balanced	not balanced	0.87	0.77	cubic	-1.235	1.263	0.19	14.677	0	4.187	4.187	4.187	90	90	90	1.338	0.5703703704	0.7404608746	6.54	9.009	1.36	2.1	0.7404608746
ScThO3	Sc	Th	0	not balanced	not balanced	0.87	0.94	cubic	-2.609	1.202	0.196	18.72	0	4.54	4.54	4.54	90	90	90	2.966	0.6962962963	0.6854921634	6.54	6.08	1.36	1.3	0.6854921634
ScTiO3	Sc	Ti	0	not balanced	not balanced	0.87	0.71	cubic	-2.894	0.57	0.01	11.233	0	3.83	3.83	3.83	90	90	90	3.687	0.5259259259	0.7620276962	6.54	6.82	1.36	1.54	0.7620276962
ScTlO3	Sc	Tl	0	not balanced	not balanced	0.87	1.2	orthorhombic	-2.175	0.197	0	13.138	1.462	5.517	5.734	8.307	90	90	90	-3.495	0.8888888889	0.6155988448	6.54	6.108	1.36	1.62	0.6155988448
ScTmO3	Sc	Tm	0	not balanced	not balanced	0.87	0.96	cubic	-2.61	1.26	0	14.569	0.69	4.176	4.176	4.176	90	90	90	-1.199	0.7111111111	0.6795571663	6.54	6.184	1.36	1.25	0.6795571663
ScUO3	Sc	U	0	1	5	0.87	0.76	cubic	-2.48	1.142	0.579	16.403	0	4.345	4.345	4.345	90	90	90	3.072	0.562962963	0.7439701679	6.54	6.05	1.36	1.38	0.7439701679
ScVO3	Sc	V	0	1	5	0.87	0.54	cubic	-2.506	0.713	0.401	10.816	0	3.782	3.782	3.782	90	90	90	2.974	0.4	0.83056987	6.54	6.74	1.36	1.63	0.83056987
ScWO3	Sc	W	0	1	5	0.87	0.62	cubic	-2.028	0.855	0.19	12.084	0	3.924	3.924	3.924	90	90	90	1.42	0.4592592593	0.7968411443	6.54	7.98	1.36	2.36	0.7968411443
ScYO3	Sc	Y	0	not balanced	not balanced	0.87	0.9	cubic	-2.427	1.381	0	15.373	0.665	4.252	4.252	4.252	90	90	90	-2.179	0.6666666667	0.6976786908	6.54	6.38	1.36	1.22	0.6976786908
ScYbO3	Sc	Yb	0	not balanced	not balanced	0.87	0.95	orthorhombic	-3.13	0.177	0.2	13.152	1.054	5.688	5.817	7.949	90	90	90	-3.326	0.7037037037	0.6825117627	6.54	6.254	1.36	-	0.6825117627
ScZnO3	Sc	Zn	0	not balanced	not balanced	0.87	0.74	cubic	-1.74	0.823	0	10.587	0	3.755	3.755	3.755	90	90	90	-1.353	0.5481481481	0.7510894996	6.54	9.394	1.36	1.65	0.7510894996
ScZrO3	Sc	Zr	0	not balanced	not balanced	0.87	0.72	cubic	-2.773	0.775	0.191	13.843	0	4.106	4.106	4.106	90	90	90	4.047	0.5333333333	0.758346403	6.54	6.84	1.36	1.33	0.758346403
SiAcO3	Si	Ac	0	element not in BV	element not in BV	0.4	1.12	cubic	-1.067	2.106	0.018	19.279	0	4.585	4.585	4.585	90	90	90	-5.849	0.8296296296	0.5009865859	8.151	5.17	1.9	1.1	0.5009865859
SiAgO3	Si	Ag	0	not balanced	not balanced	0.4	0.95	cubic	0.21	2.16	-	12.553	0	3.974	3.974	3.974	90	90	90	-7.077	0.7037037037	0.5380160292	8.151	7.576	1.9	1.93	0.5380160292
SiAlO3	Si	Al	0	not balanced	not balanced	0.4	0.54	cubic	-1.619	1.405	-	9.633	0	3.638	3.638	3.638	90	90	90	-0.246	0.4	0.6547285011	8.151	5.986	1.9	1.61	0.6547285011
SiAsO3	Si	As	0	not balanced	not balanced	0.4	0.52	cubic	-0.716	1.61	-	11.371	0	3.845	3.845	3.845	90	90	90	1.419	0.3851851852	0.661730945	8.151	9.81	1.9	2.18	0.661730945
SiAuO3	Si	Au	0	element not in BV	element not in BV	0.4	0.93	cubic	0.178	2.116	-	13.019	0	4.023	4.023	4.023	90	90	90	-1.164	0.6888888889	0.542735468	8.151	9.225	1.9	2.54	0.542735468
SiBO3	Si	B	0	3	3	0.4	0.27	cubic	-0.825	1.906	-	7.213	0	3.304	3.304	3.304	90	90	90	0.506	0.2	0.7638499179	8.151	8.298	1.9	2.04	0.7638499179
SiBaO3	Si	Ba	0	not balanced	not balanced	0.4	1.35	cubic	-0.088	3.116	-	19.171	0	4.577	4.577	4.577	90	90	90	-7.572	1	0.4583099508	8.151	5.212	1.9	0.89	0.4583099508
SiBeO3	Si	Be	0	not balanced	not balanced	0.4	0.45	cubic	-0.972	2.065	-	7.735	0	3.382	3.382	3.382	90	90	90	-6.156	0.3333333333	0.6874649262	8.151	9.322	1.9	1.57	0.6874649262
SiBiO3	Si	Bi	0	not balanced	not balanced	0.4	0.9	cubic	-0.475	1.897	-	15.271	0	4.242	4.242	4.242	90	90	90	0.404	0.6666666667	0.5499719409	8.151	7.289	1.9	2.02	0.5499719409
SiCaO3	Si	Ca	0	not balanced	not balanced	0.4	1	orthorhombic	-3.108	0.184	-	12.268	4.126	4.921	5.143	9.694	90	90	90	-9.925	0.7407407407	0.5265688796	8.151	6.113	1.9	1	0.5265688796
SiCdO3	Si	Cd	0	not balanced	not balanced	0.4	0.95	cubic	0.064	2.443	-	13.485	0	4.07	4.07	4.07	90	90	90	-7.671	0.7037037037	0.5380160292	8.151	8.993	1.9	1.69	0.5380160292
SiCeO3	Si	Ce	0	not balanced	not balanced	0.4	0.94	cubic	-1.026	2.118	-0.007	18.125	0	4.492	4.492	4.492	90	90	90	-6.727	0.6962962963	0.5403654441	8.151	5.54	1.9	1.12	0.5403654441
SiCoO3	Si	Co	0	2	4	0.4	0.53	cubic	-0.536	1.832	0.356	9.846	0	3.665	3.665	3.665	90	90	90	-1.423	0.3925925926	0.6582110995	8.151	7.86	1.9	1.88	0.6582110995
SiCrO3	Si	Cr	0	2	4	0.4	0.55	cubic	-1.231	1.486	0.4	10.623	0	3.759	3.759	3.759	90	90	90	-0.629	0.4074074074	0.6512825616	8.151	6.766	1.9	1.66	0.6512825616
SiCsO3	Si	Cs	0	not balanced	not balanced	0.4	1.67	cubic	0.722	3.207	-	17.631	0	4.451	4.451	4.451	90	90	90	-2.713	1.237037037	0.409747307	8.151	3.894	1.9	0.79	0.409747307
SiCuO3	Si	Cu	0	not balanced	not balanced	0.4	0.68	cubic	-0.229	1.937	-	9.908	0	3.673	3.673	3.673	90	90	90	-5.054	0.5037037037	0.6095748114	8.151	7.726	1.9	1.9	0.6095748114
SiDyO3	Si	Dy	0	not balanced	not balanced	0.4	0.99	cubic	-1.358	1.95	0.002	15.561	0	4.269	4.269	4.269	90	90	90	-5.843	0.7333333333	0.528819174	8.151	5.94	1.9	1.22	0.528819174
SiErO3	Si	Er	0	not balanced	not balanced	0.4	0.89	cubic	-1.435	1.971	-0.2	15.194	0	4.235	4.235	4.235	90	90	90	-5.408	0.6592592593	0.5524271728	8.151	6.101	1.9	1.24	0.5524271728
SiEuO3	Si	Eu	0	not balanced	not balanced	0.4	1.06	orthorhombic	-3.284	-0.081	0	11.892	3.915	4.56	5.029	10.372	90	90	90	-9.213	0.7851851852	0.5134592809	8.151	5.67	1.9	-	0.5134592809
SiFeO3	Si	Fe	0	2	4	0.4	0.59	cubic	-0.833	1.668	0.804	10.552	0	3.751	3.751	3.751	90	90	90	-1.814	0.437037037	0.6378540552	8.151	7.87	1.9	1.83	0.6378540552
SiGaO3	Si	Ga	0	not balanced	not balanced	0.4	0.62	cubic	-0.846	1.698	-	10.938	0	3.796	3.796	3.796	90	90	90	-2.393	0.4592592593	0.6281405417	8.151	5.999	1.9	1.81	0.6281405417
SiGdO3	Si	Gd	0	not balanced	not balanced	0.4	0.94	cubic	-1.291	2.056	0.01	15.968	0	4.306	4.306	4.306	90	90	90	-6.113	0.6962962963	0.5403654441	8.151	6.15	1.9	1.2	0.5403654441
SiGeO3	Si	Ge	0	2	4	0.4	0.53	cubic	-1.121	1.29	-	10.332	1.221	3.724	3.724	3.724	90	90	90	3.399	0.3925925926	0.6582110995	8.151	7.899	1.9	2.01	0.6582110995
SiHfO3	Si	Hf	0	not balanced	not balanced	0.4	0.71	cubic	-2.188	1.049	0	13.369	1.454	4.058	4.058	4.058	90	90	90	4.313	0.5259259259	0.6006975083	8.151	6.65	1.9	1.3	0.6006975083
SiHgO3	Si	Hg	0	not balanced	not balanced	0.4	1.11	cubic	0.311	2.337	-	13.921	0	4.114	4.114	4.114	90	90	90	-7.102	0.8222222222	0.5030231167	8.151	10.437	1.9	2	0.5030231167
SiHoO3	Si	Ho	0	not balanced	not balanced	0.4	0.9	cubic	-1.406	1.962	0.2	15.342	0	4.249	4.249	4.249	90	90	90	-5.536	0.6666666667	0.5499719409	8.151	6.018	1.9	1.23	0.5499719409
SiInO3	Si	In	0	not balanced	not balanced	0.4	0.8	cubic	-0.487	1.972	-	13.705	0	4.092	4.092	4.092	90	90	90	-4.537	0.5925925926	0.5755520312	8.151	5.786	1.9	1.78	0.5755520312
SiIrO3	Si	Ir	0	2	4	0.4	0.63	cubic	-0.35	1.813	0.007	11.865	0	3.9	3.9	3.9	90	90	90	0.304	0.4666666667	0.6249681147	8.151	9.1	1.9	2.2	0.6249681147
SiKO3	Si	K	0	not balanced	not balanced	0.4	1.38	cubic	0.953	3.438	-	14.85	0	4.203	4.203	4.203	90	90	90	-14.07	1.0222222222	0.4532735777	8.151	4.341	1.9	0.82	0.4532735777
SiLaO3	Si	La	0	not balanced	not balanced	0.4	1.03	cubic	-1.177	2.169	-0.149	17.65	0	4.452	4.452	4.452	90	90	90	-6.082	0.762962963	0.5199314568	8.151	5.58	1.9	1.1	0.5199314568
SiLiO3	Si	Li	0	not balanced	not balanced	0.4	0.76	cubic	-0.177	2.401	-	8.381	0	3.473	3.473	3.473	90	90	90	-9.387	0.562962963	0.5864629702	8.151	5.392	1.9	0.98	0.5864629702
SiLuO3	Si	Lu	0	not balanced	not balanced	0.4	0.86	cubic	-1.524	1.905	-0.195	14.597	0	4.179	4.179	4.179	90	90	90	-4.928	0.637037037	0.5599261842	8.151	5.4259	1.9	1.27	0.5599261842
SiMgO3	Si	Mg	0	not balanced	not balanced	0.4	0.72	cubic	-0.738	2.34	-	10.873	0	3.788	3.788	3.788	90	90	90	-7.28	0.5333333333	0.597795588	8.151	7.646	1.9	1.31	0.597795588
SiMnO3	Si	Mn	0	2	4	0.4	0.53	cubic	-1.04	1.674	0.602	10.455	0	3.739	3.739	3.739	90	90	90	-1.849	0.3925925926	0.6582110995	8.151	7.435	1.9	1.55	0.6582110995
SiMoO3	Si	Mo	0	2	4	0.4	0.65	cubic	-1.243	1.248	0.001	12.067	0	3.922	3.922	3.922	90	90	90	3.585	0.4814814815	0.6187184335	8.151	7.099	1.9	2.16	0.6187184335
SiNaO3	Si	Na	0	not balanced	not balanced	0.4	1.02	orthorhombic	-2.283	0.226	-	11.325	0.583	4.918	5.456	8.442	90	90	90	-14.205	0.7555555556	0.5221252604	8.151	5.139	1.9	0.93	0.5221252604
SiNbO3	Si	Nb	0	not balanced	not balanced	0.4	0.68	cubic	-1.654	1.052	0.001	12.85	0	4.005	4.005	4.005	90	90	90	4.173	0.5037037037	0.6095748114	8.151	6.88	1.9	1.6	0.6095748114
SiNdO3	Si	Nd	0	not balanced	not balanced	0.4	0.98	cubic	-1.131	2.162	-0.144	17.24	0	4.417	4.417	4.417	90	90	90	-6.481	0.7259259259	0.5310887842	8.151	5.53	1.9	1.14	0.5310887842
SiNiO3	Si	Ni	0	2	4	0.4	0.48	cubic	-0.37	1.994	0.157	9.641	0	3.639	3.639	3.639	90	90	90	-4.359	0.3555555556	0.6761950093	8.151	7.635	1.9	1.91	0.6761950093
SiNpO3	Si	Np	0	element not in BV	element not in BV	0.4	0.86	cubic	-1.659	1.489	0.569	16.033	0	4.312	4.312	4.312	90	90	90	1.255	0.637037037	0.5599261842	8.151	6.19	1.9	1.36	0.5599261842
SiOsO3	Si	Os	0	element not in BV	element not in BV	0.4	0.57	cubic	-0.537	1.656	0.2	11.8	0	3.893	3.893	3.893	90	90	90	1.39	0.4222222222	0.6444983683	8.151	8.7	1.9	2.2	0.6444983683
SiPaO3	Si	Pa	0	element not in BV	element not in BV	0.4	0.91	cubic	-1.799	1.022	0.006	16.608	0	4.363	4.363	4.363	90	90	90	3.342	0.6740740741	0.5475384368	8.151	5.89	1.9	1.5	0.5475384368
SiPbO3	Si	Pb	0	2	4	0.4	0.78	cubic	-0.367	2.036	-	14.624	0	4.182	4.182	4.182	90	90	90	-3.953	0.5777777778	0.5809562756	8.151	7.416	1.9	2.33	0.5809562756
SiPdO3	Si	Pd	0	2	4	0.4	0.62	cubic	-0.132	1.972	-	11.917	0	3.906	3.906	3.906	90	90	90	-1.586	0.4592592593	0.6281405417	8.151	8.34	1.9	2.2	0.6281405417
SiPmO3	Si	Pm	0	element not in BV	element not in BV	0.4	0.97	cubic	-1.176	2.045	0	16.774	0	4.377	4.377	4.377	90	90	90	-6.429	0.7185185185	0.5333779599	8.151	5.554	1.9	-	0.5333779599
SiPrO3	Si	Pr	0	not balanced	not balanced	0.4	0.92	cubic	-1.084	2.087	-0.133	17.594	0	4.447	4.447	4.447	90	90	90	-6.586	0.6814814815	0.5451263732	8.151	5.46	1.9	1.13	0.5451263732
SiPtO3	Si	Pt	0	element not in BV	element not in BV	0.4	0.67	cubic	-0.143	1.938	0.001	12.257	0	3.943	3.943	3.943	90	90	90	-0.686	0.4962962963	0.6125925085	8.151	9	1.9	2.28	0.6125925085
SiPuO3	Si	Pu	0	element not in BV	element not in BV	0.4	0.83	cubic	-1.702	1.498	0.799	16.238	0	4.33	4.33	4.33	90	90	90	2.643	0.6148148148	0.5676315904	8.151	6.06	1.9	1.28	0.5676315904
SiRbO3	Si	Rb	0	not balanced	not balanced	0.4	1.52	cubic	0.933	3.416	-	15.411	0	4.255	4.255	4.255	90	90	90	-16.921	1.1259259259	0.4311626715	8.151	4.177	1.9	0.82	0.4311626715
SiReO3	Si	Re	0	not balanced	not balanced	0.4	0.57	cubic	-0.889	1.468	0	11.886	0	3.902	3.902	3.902	90	90	90	1.991	0.4222222222	0.6444983683	8.151	7.88	1.9	1.9	0.6444983683
SiRhO3	Si	Rh	0	2	4	0.4	0.6	cubic	-0.39	1.765	0.012	11.664	0	3.878	3.878	3.878	90	90	90	0.272	0.4444444444	0.6345830088	8.151	7.46	1.9	2.28	0.6345830088
SiRuO3	Si	Ru	0	2	4	0.4	0.62	cubic	-0.598	1.626	0.307	11.668	0	3.878	3.878	3.878	90	90	90	1.553	0.4592592593	0.6281405417	8.151	7.37	1.9	2.2	0.6281405417
SiSbO3	Si	Sb	0	2	4	0.4	0.68	cubic	-0.814	1.556	-	13.242	0	4.046	4.046	4.046	90	90	90	2.04	0.5037037037	0.6095748114	8.151	8.641	1.9	2.05	0.6095748114
SiScO3	Si	Sc	0	not balanced	not balanced	0.4	0.75	cubic	-1.573	1.736	0.003	13.057	0	4.027	4.027	4.027	90	90	90	-4.334	0.5555555556	0.589255651	8.151	6.54	1.9	1.36	0.589255651
Si2O3	Si	Si	0	not balanced	not balanced	0.4	0.4	cubic	-1.763	1.003	-	8.977	1.921	3.554	3.554	3.554	90	90	90	5.683	0.2962962963	0.7071067812	8.151	8.151	1.9	1.9	0.7071067812
SiSmO3	Si	Sm	0	not balanced	not balanced	0.4	0.96	cubic	-1.203	2.031	0	16.532	0	4.356	4.356	4.356	90	90	90	-6.368	0.7111111111	0.5356869554	8.151	5.64	1.9	1.17	0.5356869554
SiSnO3	Si	Sn	0	2	4	0.4	0.69	cubic	-1.023	1.436	-	12.901	1.755	4.01	4.01	4.01	90	90	90	2.712	0.5111111111	0.6065866995	8.151	7.344	1.9	1.96	0.6065866995
SiSrO3	Si	Sr	0	not balanced	not balanced	0.4	1.18	cubic	-0.202	3.075	-	16.907	0	4.389	4.389	4.389	90	90	90	-10.947	0.8740740741	0.4891054811	8.151	5.695	1.9	0.95	0.4891054811
SiTaO3	Si	Ta	0	not balanced	not balanced	0.4	0.68	cubic	-1.842	0.937	0.001	12.639	0	3.983	3.983	3.983	90	90	90	4.52	0.5037037037	0.6095748114	8.151	7.89	1.9	1.5	0.6095748114
SiTbO3	Si	Tb	0	not balanced	not balanced	0.4	0.84	cubic	-1.193	1.97	0.009	15.745	0	4.286	4.286	4.286	90	90	90	-5.984	0.6222222222	0.5650396653	8.151	5.86	1.9	-	0.5650396653
SiTcO3	Si	Tc	0	element not in BV	element not in BV	0.4	0.6	cubic	-0.907	1.447	0.004	11.744	0	3.887	3.887	3.887	90	90	90	2.295	0.4444444444	0.6345830088	8.151	7.28	1.9	1.9	0.6345830088
SiTeO3	Si	Te	0	2	4	0.4	0.97	cubic	-0.499	1.736	-	14.234	0	4.144	4.144	4.144	90	90	90	1.304	0.7185185185	0.5333779599	8.151	9.009	1.9	2.1	0.5333779599
SiThO3	Si	Th	0	not balanced	not balanced	0.4	0.94	cubic	-1.914	1.568	0	18.723	0	4.541	4.541	4.541	90	90	90	1.893	0.6962962963	0.5403654441	8.151	6.08	1.9	1.3	0.5403654441
SiTiO3	Si	Ti	0	not balanced	not balanced	0.4	0.71	cubic	-1.964	1	0	11.403	1.725	3.849	3.849	3.849	90	90	90	1.685	0.5259259259	0.6006975083	8.151	6.82	1.9	1.54	0.6006975083
SiTlO3	Si	Tl	0	not balanced	not balanced	0.4	1.2	cubic	0.036	2.226	-	14.425	0	4.163	4.163	4.163	90	90	90	-6.045	0.8888888889	0.4852693596	8.151	6.108	1.9	1.62	0.4852693596
SiTmO3	Si	Tm	0	not balanced	not balanced	0.4	0.96	cubic	-1.474	1.911	0.21	14.951	0	4.213	4.213	4.213	90	90	90	-5.22	0.7111111111	0.5356869554	8.151	6.184	1.9	1.25	0.5356869554
SiUO3	Si	U	0	not balanced	not balanced	0.4	0.85	cubic	-1.992	1.23	0.077	16.028	0	4.311	4.311	4.311	90	90	90	3.51	0.6296296296	0.5624713032	8.151	6.05	1.9	1.38	0.5624713032
SiVO3	Si	V	0	2	4	0.4	0.58	cubic	-1.492	1.282	0.2	10.835	0	3.784	3.784	3.784	90	90	90	0.215	0.4296296296	0.6411589985	8.151	6.74	1.9	1.63	0.6411589985
SiWO3	Si	W	0	2	4	0.4	0.66	cubic	-1.299	1.198	0.001	12.122	0	3.928	3.928	3.928	90	90	90	3.555	0.4888888889	0.6156402324	8.151	7.98	1.9	2.36	0.6156402324
SiYO3	Si	Y	0	not balanced	not balanced	0.4	0.9	cubic	-1.338	2.022	0.21	15.758	0	4.287	4.287	4.287	90	90	90	-5.755	0.6666666667	0.5499719409	8.151	6.38	1.9	1.22	0.5499719409
SiYbO3	Si	Yb	0	not balanced	not balanced	0.4	0.95	orthorhombic	-3.223	0.056	-	11.741	3.964	4.872	4.969	9.701	90	90	90	-8.896	0.7037037037	0.5380160292	8.151	6.254	1.9	-	0.5380160292
SiZnO3	Si	Zn	0	not balanced	not balanced	0.4	0.74	cubic	-0.308	2.215	-	10.826	0	3.783	3.783	3.783	90	90	90	-6.175	0.5481481481	0.592075056	8.151	9.394	1.9	1.65	0.592075056
SiZrO3	Si	Zr	0	not balanced	not balanced	0.4	0.72	cubic	-1.995	1.137	0	13.933	1.469	4.115	4.115	4.115	90	90	90	3.899	0.5333333333	0.597795588	8.151	6.84	1.9	1.33	0.597795588
SmAcO3	Sm	Ac	0	element not in BV	element not in BV	1.24	1.12	cubic	-2.298	1.342	0	20.308	0	4.665	4.665	4.665	90	90	90	1.391	0.8296296296	0.7414601471	5.64	5.17	1.17	1.1	0.7414601471
SmAgO3	Sm	Ag	0	not balanced	not balanced	1.24	0.95	orthorhombic	-1.924	0.039	0	13.064	0	5.524	6.009	7.871	90	90	90	-0.168	0.7037037037	0.7962637232	5.64	7.576	1.17	1.93	0.7962637232
SmAlO3	Sm	Al	1	3	3	1.24	0.54	orthorhombic	-3.537	-0.054	0	10.494	4.871	5.288	5.305	7.481	90	90	90	6.413	0.4	0.9689981816	5.64	5.986	1.17	1.61	0.9689981816
SmAsO3	Sm	As	0	3	3	1.24	0.58	cubic	-2.008	0.639	0	12.948	0	4.015	4.015	4.015	90	90	90	2.469	0.4296296296	0.9489153178	5.64	9.81	1.17	2.18	0.9489153178
SmAuO3	Sm	Au	0	element not in BV	element not in BV	1.24	0.93	cubic	-1.405	0.631	0	13.883	0	4.11	4.11	4.11	90	90	90	-0.273	0.6888888889	0.8032484927	5.64	9.225	1.17	2.54	0.8032484927
SmBO3	Sm	B	0	not balanced	not balanced	1.24	0.27	cubic	-2.474	0.849	0	8.649	2.677	3.51	3.51	3.51	90	90	90	5.211	0.2	1.1304978786	5.64	8.298	1.17	2.04	1.1304978786
SmBaO3	Sm	Ba	0	not balanced	not balanced	1.24	1.35	orthorhombic	-2.733	0.296	0.112	19.204	0	6.032	6.058	10.51	90	90	90	-5.106	1	0.6782987271	5.64	5.212	1.17	0.89	0.6782987271
SmBeO3	Sm	Be	0	not balanced	not balanced	1.24	0.45	tetragonal	-2.755	0.282	0.043	9.86	0	3.39	3.39	4.289	90	90	90	-0.59	0.3333333333	1.0174480907	5.64	9.322	1.17	1.57	1.0174480907
SmBiO3	Sm	Bi	0	not balanced	not balanced	1.24	0.9	cubic	-1.648	0.94	0	16.659	0	4.367	4.367	4.367	90	90	90	1.195	0.6666666667	0.8139584726	5.64	7.289	1.17	2.02	0.8139584726
SmCaO3	Sm	Ca	0	not balanced	not balanced	1.24	1	cubic	-2.27	0.872	0.2	14.23	0	4.144	4.144	4.144	90	90	90	-2.299	0.7407407407	0.7793219418	5.64	6.113	1.17	1	0.7793219418
SmCdO3	Sm	Cd	0	not balanced	not balanced	1.24	0.95	cubic	-1.709	0.636	0	13.863	0	4.108	4.108	4.108	90	90	90	-0.615	0.7037037037	0.7962637232	5.64	8.993	1.17	1.69	0.7962637232
SmCeO3	Sm	Ce	0	2	4	1.32	0.87	cubic	-2.444	1.167	0	18.747	0.779	4.543	4.543	4.543	90	90	90	-1.929	0.6444444444	0.8504392368	5.64	5.54	1.17	1.12	0.8504392368
SmCoO3	Sm	Co	1	3	3	1.24	0.61	orthorhombic	-2.487	-0.009	0.4	11.162	0	5.289	5.546	7.61	90	90	90	2.931	0.4518518519	0.9343911037	5.64	7.86	1.17	1.88	0.9343911037
SmCrO3	Sm	Cr	1	3	3	1.24	0.62	orthorhombic	-3.151	-0.06	0.6	11.543	2.441	5.364	5.595	7.691	90	90	90	4.538	0.4592592593	0.9296480017	5.64	6.766	1.17	1.66	0.9296480017
SmCsO3	Sm	Cs	0	not balanced	not balanced	1.24	1.67	tetragonal	-1.808	0.607	0.006	17.472	0	3.385	3.385	7.623	90	90	90	-	1.237037037	0.6064260143	5.64	3.894	1.17	0.79	0.6064260143
SmCuO3	Sm	Cu	0	3	3	1.24	0.54	orthorhombic	-2.218	0.047	0	11.236	0	5.277	5.749	7.409	90	90	90	1.081	0.4	0.9689981816	5.64	7.726	1.17	1.9	0.9689981816
SmDyO3	Sm	Dy	0	not balanced	not balanced	1.24	0.99	cubic	-3.027	0.749	0	15.621	1.796	4.275	4.275	4.275	90	90	90	4.233	0.7333333333	0.7826523775	5.64	5.94	1.17	1.22	0.7826523775
SmErO3	Sm	Er	0	not balanced	not balanced	1.24	0.89	cubic	-3.123	0.676	0	15.136	2.014	4.23	4.23	4.23	90	90	90	4.502	0.6592592593	0.8175922157	5.64	6.101	1.17	1.24	0.8175922157
SmEuO3	Sm	Eu	0	not balanced	not balanced	1.24	1.06	cubic	-2.26	0.949	0.117	15.547	0	4.268	4.268	4.268	90	90	90	-1.703	0.7851851852	0.7599197358	5.64	5.67	1.17	-	0.7599197358
SmFeO3	Sm	Fe	1	3	3	1.24	0.65	orthorhombic	-2.734	-0.03	1	11.7	1.151	5.383	5.638	7.71	90	90	90	3.624	0.4814814815	0.9157032816	5.64	7.87	1.17	1.83	0.9157032816
SmGaO3	Sm	Ga	0	3	3	1.24	0.62	orthorhombic	-2.921	0.006	0	11.496	4.124	5.362	5.586	7.676	90	90	90	4.735	0.4592592593	0.9296480017	5.64	5.999	1.17	1.81	0.9296480017
SmGdO3	Sm	Gd	0	not balanced	not balanced	1.24	0.94	cubic	-2.915	0.832	0	16.192	1.508	4.326	4.326	4.326	90	90	90	1.26	0.6962962963	0.7997408573	5.64	6.15	1.17	1.2	0.7997408573
SmGeO3	Sm	Ge	0	2	4	1.32	0.53	orthorhombic	-2.531	0.17	0	12.471	0	5.442	5.821	7.874	90	90	90	3.064	0.3925925926	1.0042420775	5.64	7.899	1.17	2.01	1.0042420775
SmHfO3	Sm	Hf	0	2	4	1.32	0.71	orthorhombic	-3.408	0.171	0.005	12.98	0	5.55	6.089	7.682	90	90	90	4.839	0.5259259259	0.9164927698	5.64	6.65	1.17	1.3	0.9164927698
SmHgO3	Sm	Hg	0	not balanced	not balanced	1.24	1.11	cubic	-1.299	0.733	-0.001	14.826	0	4.201	4.201	4.201	90	90	90	-0.584	0.8222222222	0.7444742127	5.64	10.437	1.17	2	0.7444742127
SmHoO3	Sm	Ho	0	not balanced	not balanced	1.24	0.9	cubic	-3.077	0.711	0	15.373	1.81	4.252	4.252	4.252	90	90	90	4.384	0.6666666667	0.8139584726	5.64	6.018	1.17	1.23	0.8139584726
SmInO3	Sm	In	1	not balanced	not balanced	1.24	0.8	cubic	-2.231	0.541	0	13.327	1.604	4.054	4.054	4.054	90	90	90	3.031	0.5925925926	0.8518170062	5.64	5.786	1.17	1.78	0.8518170062
SmIrO3	Sm	Ir	0	2	4	1.32	0.63	cubic	-1.741	0.589	0	12.509	0	3.969	3.969	3.969	90	90	90	-0.334	0.4666666667	0.9535227807	5.64	9.1	1.17	2.2	0.9535227807
SmKO3	Sm	K	0	not balanced	not balanced	1.24	1.38	orthorhombic	-2.137	0.291	0	17.217	1.596	6.325	6.401	8.505	90	90	90	-3.394	1.0222222222	0.670844895	5.64	4.341	1.17	0.82	0.670844895
SmLaO3	Sm	La	0	not balanced	not balanced	1.24	1.03	cubic	-2.566	1.141	0	18.469	0.557	4.52	4.52	4.52	90	90	90	2.17	0.762962963	0.769498556	5.64	5.58	1.17	1.1	0.769498556
SmLiO3	Sm	Li	0	not balanced	not balanced	1.24	0.76	orthorhombic	-2.24	0.292	0.4	10.88	0	5.051	5.823	7.399	90	90	90	-0.931	0.562962963	0.8679651959	5.64	5.392	1.17	0.98	0.8679651959
SmLuO3	Sm	Lu	0	not balanced	not balanced	1.24	0.86	cubic	-3.26	0.572	0	14.456	1.986	4.166	4.166	4.166	90	90	90	4.842	0.637037037	0.8286907526	5.64	5.4259	1.17	1.27	0.8286907526
SmMgO3	Sm	Mg	0	not balanced	not balanced	1.24	0.72	orthorhombic	-2.881	0.157	0.2	11.798	0	5.346	5.748	7.678	90	90	90	-0.964	0.5333333333	0.8847374702	5.64	7.646	1.17	1.31	0.8847374702
SmMnO3	Sm	Mn	1	2	4	1.32	0.53	orthorhombic	-2.913	0.001	0.8	11.743	0	5.376	5.749	7.599	90	90	90	3.73	0.3925925926	1.0042420775	5.64	7.435	1.17	1.55	1.0042420775
SmMoO3	Sm	Mo	0	2	4	1.32	0.65	orthorhombic	-2.637	0.204	0.591	12.69	0	5.47	5.883	7.887	90	90	90	2.336	0.4814814815	0.9439875529	5.64	7.099	1.17	2.16	0.9439875529
SmNaO3	Sm	Na	0	not balanced	not balanced	1.24	1.02	cubic	-1.535	0.896	0.4	12.374	0	3.955	3.955	3.955	90	90	90	-2.28	0.7555555556	0.7727453853	5.64	5.139	1.17	0.93	0.7727453853
SmNbO3	Sm	Nb	0	2	4	1.32	0.68	orthorhombic	-2.95	0.207	0.001	12.738	0	5.473	5.996	7.763	90	90	90	3.647	0.5037037037	0.9300369979	5.64	6.88	1.17	1.6	0.9300369979
SmNdO3	Sm	Nd	0	not balanced	not balanced	1.24	0.98	cubic	-2.622	1.038	0	17.747	0.993	4.46	4.46	4.46	90	90	90	-	0.7259259259	0.7860114005	5.64	5.53	1.17	1.14	0.7860114005
SmNiO3	Sm	Ni	1	3	3	1.24	0.6	orthorhombic	-2.356	-0.009	0.2	10.909	0	5.28	5.477	7.544	90	90	90	1.31	0.4444444444	0.939182853	5.64	7.635	1.17	1.91	0.939182853
SmNpO3	Sm	Np	0	element not in BV	element not in BV	1.24	0.86	cubic	-2.694	0.897	0.791	17.25	0	4.418	4.418	4.418	90	90	90	3.32	0.637037037	0.8286907526	5.64	6.19	1.17	1.36	0.8286907526
SmOsO3	Sm	Os	0	element not in BV	element not in BV	1.24	0.57	cubic	-1.788	0.618	0.003	12.354	0	3.953	3.953	3.953	90	90	90	0.674	0.4222222222	0.953857585	5.64	8.7	1.17	2.2	0.953857585
SmPaO3	Sm	Pa	0	element not in BV	element not in BV	1.24	0.91	cubic	-2.48	0.765	0.308	17.873	0	4.471	4.471	4.471	90	90	90	3.036	0.6740740741	0.8103568864	5.64	5.89	1.17	1.5	0.8103568864
SmPbO3	Sm	Pb	0	2	4	1.32	0.78	cubic	-1.583	0.884	0	14.924	0	4.21	4.21	4.21	90	90	90	-	0.5777777778	0.8863732891	5.64	7.416	1.17	2.33	0.8863732891
SmPdO3	Sm	Pd	0	2	4	1.32	0.62	orthorhombic	-2.166	-0.056	0.002	12.389	0	5.466	5.931	7.642	90	90	90	0.347	0.4592592593	0.9583629979	5.64	8.34	1.17	2.2	0.9583629979
SmPmO3	Sm	Pm	0	element not in BV	element not in BV	1.24	0.97	cubic	-2.711	0.978	0	17.265	1.193	4.42	4.42	4.42	90	90	90	3.17	0.7185185185	0.7893993807	5.64	5.554	1.17	-	0.7893993807
SmPrO3	Sm	Pr	0	2	4	1.32	0.85	cubic	-2.54	1.099	0	18.21	0.993	4.499	4.499	4.499	90	90	90	2.566	0.6296296296	0.8581705026	5.64	5.46	1.17	1.13	0.8581705026
SmPtO3	Sm	Pt	0	element not in BV	element not in BV	1.24	0.67	cubic	-1.659	0.539	0	13.082	0	4.029	4.029	4.029	90	90	90	-0.082	0.4962962963	0.9066369125	5.64	9	1.17	2.28	0.9066369125
SmPuO3	Sm	Pu	0	element not in BV	element not in BV	1.24	0.83	cubic	-2.735	0.932	0.928	16.641	0	4.366	4.366	4.366	90	90	90	2.548	0.6148148148	0.8400947538	5.64	6.06	1.17	1.28	0.8400947538
SmRbO3	Sm	Rb	0	not balanced	not balanced	1.24	1.52	orthorhombic	-1.951	0.469	0.4	20.346	0	6.107	6.17	10.798	90	90	90	-3.016	1.1259259259	0.6381207538	5.64	4.177	1.17	0.82	0.6381207538
SmReO3	Sm	Re	0	2	4	1.32	0.63	cubic	-2.001	0.686	0.165	12.43	0	3.961	3.961	3.961	90	90	90	0.946	0.4666666667	0.9535227807	5.64	7.88	1.17	1.9	0.9535227807
SmRhO3	Sm	Rh	1	2	4	1.32	0.6	orthorhombic	-2.37	-0.053	0	11.987	0.783	5.337	5.818	7.72	90	90	90	0.38	0.4444444444	0.9681923619	5.64	7.46	1.17	2.28	0.9681923619
SmRuO3	Sm	Ru	0	2	4	1.32	0.62	orthorhombic	-2.371	0.049	0.199	11.958	0	5.295	5.864	7.702	90	90	90	1.228	0.4592592593	0.9583629979	5.64	7.37	1.17	2.2	0.9583629979
SmSbO3	Sm	Sb	0	3	3	1.24	0.76	cubic	-1.855	0.86	0	15.066	0	4.223	4.223	4.223	90	90	90	1.586	0.562962963	0.8679651959	5.64	8.641	1.17	2.05	0.8679651959
SmScO3	Sm	Sc	1	not balanced	not balanced	1.24	0.75	orthorhombic	-3.76	-0.006	0	12.664	4.491	5.511	5.778	7.954	90	90	90	5.249	0.5555555556	0.8720983635	5.64	6.54	1.17	1.36	0.8720983635
SmSiO3	Sm	Si	0	3	3	1.24	0.4	cubic	-2.675	0.558	0	10.394	0	3.732	3.732	3.732	90	90	90	4.676	0.2962962963	1.0465180362	5.64	8.151	1.17	1.9	1.0465180362
Sm2O3	Sm	Sm	0	not balanced	not balanced	1.24	0.96	cubic	-2.766	0.935	0	16.964	1.391	4.394	4.394	4.394	90	90	90	0.92	0.7111111111	0.7928166941	5.64	5.64	1.17	1.17	0.7928166941
SmSnO3	Sm	Sn	0	2	4	1.32	0.69	cubic	-2.114	0.694	0	14.015	0	4.123	4.123	4.123	90	90	90	2.518	0.5111111111	0.925477993	5.64	7.344	1.17	1.96	0.925477993
SmSrO3	Sm	Sr	0	not balanced	not balanced	1.24	1.18	orthorhombic	-2.83	0.257	0.11	17.107	0	5.949	5.959	9.652	90	90	90	-2.965	0.8740740741	0.723876112	5.64	5.695	1.17	0.95	0.723876112
SmTaO3	Sm	Ta	0	2	4	1.32	0.68	cubic	-2.778	0.505	0.002	12.941	0	4.015	4.015	4.015	90	90	90	3.702	0.5037037037	0.9300369979	5.64	7.89	1.17	1.5	0.9300369979
SmTbO3	Sm	Tb	0	2	4	1.32	0.76	cubic	-2.842	0.789	0	15.898	1.608	4.3	4.3	4.3	90	90	90	2.172	0.562962963	0.8947749316	5.64	5.86	1.17	-	0.8947749316
SmTcO3	Sm	Tc	0	element not in BV	element not in BV	1.24	0.6	orthorhombic	-2.497	0.118	0.389	12.16	0	5.34	5.902	7.716	90	90	90	1.831	0.4444444444	0.939182853	5.64	7.28	1.17	1.9	0.939182853
SmTeO3	Sm	Te	0	2	4	1.32	0.97	cubic	-1.542	0.955	0	15.305	0	4.246	4.246	4.246	90	90	90	1.216	0.7185185185	0.8137823732	5.64	9.009	1.17	2.1	0.8137823732
SmThO3	Sm	Th	0	2	4	1.32	0.94	cubic	-2.877	0.899	0.084	18.905	0	4.555	4.555	4.555	90	90	90	2.673	0.6962962963	0.8244432776	5.64	6.08	1.17	1.3	0.8244432776
SmTiO3	Sm	Ti	1	2	4	1.32	0.61	orthorhombic	-3.421	-0.009	0.2	11.906	0	5.398	5.7	7.738	90	90	90	5.05	0.4518518519	0.963252605	5.64	6.82	1.17	1.54	0.963252605
SmTlO3	Sm	Tl	0	not balanced	not balanced	1.24	1.2	orthorhombic	-2.247	0.072	0	14.526	1.257	5.684	6.043	8.458	90	90	90	0.884	0.8888888889	0.7181986523	5.64	6.108	1.17	1.62	0.7181986523
SmTmO3	Sm	Tm	0	not balanced	not balanced	1.24	0.96	cubic	-3.181	0.635	0	14.864	1.999	4.204	4.204	4.204	90	90	90	4.65	0.7111111111	0.7928166941	5.64	6.184	1.17	1.25	0.7928166941
SmUO3	Sm	U	0	2	4	1.32	0.89	cubic	-2.301	1.269	0.581	22.751	0	4.845	4.845	4.845	90	90	90	-1.117	0.6592592593	0.8428460294	5.64	6.05	1.17	1.38	0.8428460294
SmVO3	Sm	V	1	2	4	1.32	0.58	orthorhombic	-3.223	-0.057	0.4	11.864	1.105	5.398	5.695	7.718	90	90	90	4.238	0.4296296296	0.9782254434	5.64	6.74	1.17	1.63	0.9782254434
SmWO3	Sm	W	0	2	4	1.32	0.66	cubic	-2.296	0.534	0.003	12.562	0	3.975	3.975	3.975	90	90	90	1.933	0.4888888889	0.9392910974	5.64	7.98	1.17	2.36	0.9392910974
SmYO3	Sm	Y	0	not balanced	not balanced	1.24	0.9	cubic	-3.003	0.752	0	15.62	1.744	4.275	4.275	4.275	90	90	90	2.084	0.6666666667	0.8139584726	5.64	6.38	1.17	1.22	0.8139584726
SmYbO3	Sm	Yb	0	not balanced	not balanced	1.24	0.95	cubic	-2.5	0.754	-0.158	13.968	0	4.118	4.118	4.118	90	90	90	-1.411	0.7037037037	0.7962637232	5.64	6.254	1.17	-	0.7962637232
SmZnO3	Sm	Zn	0	not balanced	not balanced	1.24	0.74	orthorhombic	-2.402	0.108	0	11.701	0	5.327	5.784	7.595	90	90	90	0.146	0.5481481481	0.8762710829	5.64	9.394	1.17	1.65	0.8762710829
SmZrO3	Sm	Zr	0	2	4	1.32	0.72	orthorhombic	-3.353	0.157	0.051	13.292	0	5.599	6.132	7.743	90	90	90	4.476	0.5333333333	0.9120652685	5.64	6.84	1.17	1.33	0.9120652685
SnAcO3	Sn	Ac	0	element not in BV	element not in BV	0.81	1.12	cubic	-1.676	1.007	0.061	19.752	0	4.622	4.622	4.622	90	90	90	-3.151	0.8296296296	0.618360586	7.344	5.17	1.96	1.1	0.618360586
SnAgO3	Sn	Ag	0	3	3	0.81	0.75	cubic	-0.343	0.935	-	13.233	0	4.045	4.045	4.045	90	90	90	-2.457	0.5555555556	0.7273098321	7.344	7.576	1.96	1.93	0.7273098321
SnAlO3	Sn	Al	0	3	3	0.81	0.54	orthorhombic	-2.269	0.257	-	10.344	0	5.201	5.364	7.416	90	90	90	1.659	0.4	0.8081220356	7.344	5.986	1.96	1.61	0.8081220356
SnAsO3	Sn	As	0	3	3	0.81	0.58	tetragonal	-1.321	0.333	-	13.489	0	3.867	3.867	4.51	90	90	90	1.871	0.4296296296	0.7913733924	7.344	9.81	1.96	2.18	0.7913733924
SnAuO3	Sn	Au	0	element not in BV	element not in BV	0.81	0.93	cubic	-0.361	0.905	-	13.691	0	4.091	4.091	4.091	90	90	90	-0.385	0.6888888889	0.6698906348	7.344	9.225	1.96	2.54	0.6698906348
SnBO3	Sn	B	0	4	2	0.81	0.27	cubic	-1.092	1.125	-	8.323	0	3.465	3.465	3.465	90	90	90	1.685	0.2	0.9428090416	7.344	8.298	1.96	2.04	0.9428090416
SnBaO3	Sn	Ba	0	not balanced	not balanced	0.81	1.35	orthorhombic	-2.182	0.26	-	18.505	1.594	5.752	5.877	10.949	90	90	90	-6.743	1	0.5656854249	7.344	5.212	1.96	0.89	0.5656854249
SnBeO3	Sn	Be	0	4	2	0.81	0.45	cubic	-1.421	0.937	-	8.651	0	3.51	3.51	3.51	90	90	90	-2.775	0.3333333333	0.8485281374	7.344	9.322	1.96	1.57	0.8485281374
SnBiO3	Sn	Bi	0	3	3	0.81	1.03	cubic	-1.046	0.64	-	16.076	0	4.316	4.316	4.316	90	90	90	1.066	0.762962963	0.6417439695	7.344	7.289	1.96	2.02	0.6417439695
SnCaO3	Sn	Ca	0	not balanced	not balanced	0.81	1	orthorhombic	-2.297	0.249	-	14.104	0.878	5.618	5.631	8.916	90	90	90	-	0.7407407407	0.6499364457	7.344	6.113	1.96	1	0.6499364457
SnCdO3	Sn	Cd	0	not balanced	not balanced	0.81	0.95	cubic	-0.502	1.203	-	14.052	0	4.126	4.126	4.126	90	90	90	-4.446	0.7037037037	0.6640654989	7.344	8.993	1.96	1.69	0.6640654989
SnCeO3	Sn	Ce	0	2	4	0.81	0.87	cubic	-1.64	1.013	-0.2	18.499	0	4.522	4.522	4.522	90	90	90	-3.618	0.6444444444	0.6879957871	7.344	5.54	1.96	1.12	0.6879957871
SnCoO3	Sn	Co	0	2	4	0.81	0.53	cubic	-1.019	0.651	0.034	10.361	0	3.728	3.728	3.728	90	90	90	-	0.3925925926	0.8124205571	7.344	7.86	1.96	1.88	0.8124205571
SnCrO3	Sn	Cr	0	2	4	0.81	0.55	orthorhombic	-1.939	0.195	0.623	11.276	0	5.295	5.543	7.684	90	90	90	1.68	0.4074074074	0.8038687618	7.344	6.766	1.96	1.66	0.8038687618
SnCsO3	Sn	Cs	0	not balanced	not balanced	0.81	1.67	orthorhombic	-1.362	0.324	-	20.745	0.22	5.965	6.918	10.053	90	90	90	-1.696	1.237037037	0.5057452475	7.344	3.894	1.96	0.79	0.5057452475
SnCuO3	Sn	Cu	0	3	3	0.81	0.54	cubic	-0.744	0.751	-	10.708	0	3.769	3.769	3.769	90	90	90	-2.239	0.4	0.8081220356	7.344	7.726	1.96	1.9	0.8081220356
SnDyO3	Sn	Dy	0	3	3	0.81	0.91	cubic	-1.96	0.893	-0.201	16.116	0	4.319	4.319	4.319	90	90	90	-2.247	0.6740740741	0.6758188705	7.344	5.94	1.96	1.22	0.6758188705
SnErO3	Sn	Er	0	3	3	0.81	0.89	cubic	-2.012	0.851	-0.198	15.719	0	4.283	4.283	4.283	90	90	90	-1.922	0.6592592593	0.6818529676	7.344	6.101	1.96	1.24	0.6818529676
SnEuO3	Sn	Eu	0	3	3	0.81	0.95	orthorhombic	-2.389	0.312	0	14.788	0.88	5.707	5.783	8.961	90	90	90	-5.394	0.7037037037	0.6640654989	7.344	5.67	1.96	-	0.6640654989
SnFeO3	Sn	Fe	0	2	4	0.81	0.59	rhombohedral	-1.496	0.284	0.846	11.389	0	5.396	5.396	5.396	61.1	61.1	61.1	0.792	0.437037037	0.7872941481	7.344	7.87	1.96	1.83	0.7872941481
SnGaO3	Sn	Ga	0	3	3	0.81	0.62	cubic	-1.374	0.57	-	11.282	0	3.835	3.835	3.835	90	90	90	0.236	0.4592592593	0.7753048971	7.344	5.999	1.96	1.81	0.7753048971
SnGdO3	Sn	Gd	0	3	3	0.81	0.94	cubic	-1.899	0.94	-0.195	16.51	0	4.354	4.354	4.354	90	90	90	-2.574	0.6962962963	0.6669653482	7.344	6.15	1.96	1.2	0.6669653482
SnGeO3	Sn	Ge	0	2	4	0.81	0.53	orthorhombic	-1.495	0.274	-	11.391	0	5.399	5.418	7.788	90	90	90	3.69	0.3925925926	0.8124205571	7.344	7.899	1.96	2.01	0.8124205571
SnHfO3	Sn	Hf	0	2	4	0.81	0.71	orthorhombic	-2.783	0.135	0	13.857	2.398	5.797	5.821	8.214	90	90	90	5.278	0.5259259259	0.7414323531	7.344	6.65	1.96	1.3	0.7414323531
SnHgO3	Sn	Hg	0	not balanced	not balanced	0.81	1.11	cubic	-0.251	1.103	-	14.613	0	4.181	4.181	4.181	90	90	90	-3.522	0.8222222222	0.6208742469	7.344	10.437	1.96	2	0.6208742469
SnHoO3	Sn	Ho	0	3	3	0.81	0.9	cubic	-1.972	0.885	-0.008	15.913	0	4.301	4.301	4.301	90	90	90	-2.231	0.6666666667	0.6788225099	7.344	6.018	1.96	1.23	0.6788225099
SnInO3	Sn	In	0	3	3	0.81	0.8	cubic	-1.037	0.779	-	14.207	0	4.142	4.142	4.142	90	90	90	-1.427	0.5925925926	0.7103956499	7.344	5.786	1.96	1.78	0.7103956499
SnIrO3	Sn	Ir	0	2	4	0.81	0.63	cubic	-0.815	0.677	0.001	12.553	0	3.974	3.974	3.974	90	90	90	1.392	0.4666666667	0.7713892158	7.344	9.1	1.96	2.2	0.7713892158
SnKO3	Sn	K	0	not balanced	not balanced	0.81	1.38	orthorhombic	-1.398	0.336	-	17.448	0	5.641	6.399	9.666	90	90	90	-9.86	1.0222222222	0.5594691016	7.344	4.341	1.96	0.82	0.5594691016
SnLaO3	Sn	La	0	3	3	0.81	1.03	cubic	-1.78	1.044	0.001	18.121	0	4.491	4.491	4.491	90	90	90	-3.04	0.762962963	0.6417439695	7.344	5.58	1.96	1.1	0.6417439695
SnLiO3	Sn	Li	0	not balanced	not balanced	0.81	0.76	cubic	-0.725	1.138	-	9.356	0	3.603	3.603	3.603	90	90	90	-5.162	0.562962963	0.723862866	7.344	5.392	1.96	0.98	0.723862866
SnLuO3	Sn	Lu	0	3	3	0.81	0.86	cubic	-2.093	0.782	-0.199	15.153	0	4.231	4.231	4.231	90	90	90	-0.995	0.637037037	0.6911088902	7.344	5.4259	1.96	1.27	0.6911088902
SnMgO3	Sn	Mg	0	not balanced	not balanced	0.81	0.72	cubic	-1.324	1.027	-	11.245	0	3.831	3.831	3.831	90	90	90	-4.667	0.5333333333	0.7378505543	7.344	7.646	1.96	1.31	0.7378505543
SnMnO3	Sn	Mn	0	2	4	0.81	0.53	cubic	-1.495	0.532	0.621	11.371	0	3.845	3.845	3.845	90	90	90	0.727	0.3925925926	0.8124205571	7.344	7.435	1.96	1.55	0.8124205571
SnMoO3	Sn	Mo	0	2	4	0.81	0.65	orthorhombic	-1.681	0.227	0.003	12.669	0	5.584	5.658	8.02	90	90	90	4.32	0.4814814815	0.7636753237	7.344	7.099	1.96	2.16	0.7636753237
SnNaO3	Sn	Na	0	not balanced	not balanced	0.81	1.02	orthorhombic	-1.427	0.374	-	13.218	0	5.66	5.971	7.823	90	90	90	-8.849	0.7555555556	0.6444517499	7.344	5.139	1.96	0.93	0.6444517499
SnNbO3	Sn	Nb	0	2	4	0.81	0.68	tetragonal	-2.11	0.206	0	13.523	0	4.05	4.086	4.086	90	90	90	4.737	0.5037037037	0.7523894815	7.344	6.88	1.96	1.6	0.7523894815
SnNdO3	Sn	Nd	0	3	3	0.81	0.98	cubic	-1.732	1.046	0	17.801	0	4.465	4.465	4.465	90	90	90	-3.327	0.7259259259	0.6555152993	7.344	5.53	1.96	1.14	0.6555152993
SnNiO3	Sn	Ni	0	2	4	0.81	0.48	cubic	-0.885	0.784	0.221	10.506	0	3.745	3.745	3.745	90	90	90	-2.268	0.3555555556	0.8346178401	7.344	7.635	1.96	1.91	0.8346178401
SnNpO3	Sn	Np	0	element not in BV	element not in BV	0.81	0.86	cubic	-2.186	0.655	0.591	16.918	0	4.39	4.39	4.39	90	90	90	1.877	0.637037037	0.6911088902	7.344	6.19	1.96	1.36	0.6911088902
SnOsO3	Sn	Os	0	element not in BV	element not in BV	0.81	0.57	cubic	-0.976	0.545	0.206	12.482	0	3.967	3.967	3.967	90	90	90	2.825	0.4222222222	0.7954951288	7.344	8.7	1.96	2.2	0.7954951288
SnPaO3	Sn	Pa	0	element not in BV	element not in BV	0.81	0.91	orthorhombic	-2.384	0.09	0.2	16.177	2.036	5.929	6.329	8.621	90	90	90	3.83	0.6740740741	0.6758188705	7.344	5.89	1.96	1.5	0.6758188705
SnPbO3	Sn	Pb	0	2	4	0.81	0.78	tetragonal	-1.134	0.579	-	15.282	0	3.886	3.886	5.059	90	90	90	1.229	0.5777777778	0.7170660316	7.344	7.416	1.96	2.33	0.7170660316
SnPdO3	Sn	Pd	0	2	4	0.81	0.62	cubic	-0.658	0.774	-	12.636	0	3.983	3.983	3.983	90	90	90	0.36	0.4592592593	0.7753048971	7.344	8.34	1.96	2.2	0.7753048971
SnPmO3	Sn	Pm	0	element not in BV	element not in BV	0.81	0.97	cubic	-1.778	0.953	-0.004	17.465	0	4.437	4.437	4.437	90	90	90	-3.172	0.7185185185	0.6583407963	7.344	5.554	1.96	-	0.6583407963
SnPrO3	Sn	Pr	0	2	4	0.81	0.85	cubic	-1.693	1.066	-0.199	18.05	0	4.486	4.486	4.486	90	90	90	-3.434	0.6296296296	0.6942502943	7.344	5.46	1.96	1.13	0.6942502943
SnPtO3	Sn	Pt	0	element not in BV	element not in BV	0.81	0.67	cubic	-0.644	0.764	0.002	12.977	0	4.018	4.018	4.018	90	90	90	0.447	0.4962962963	0.7561141819	7.344	9	1.96	2.28	0.7561141819
SnPuO3	Sn	Pu	0	element not in BV	element not in BV	0.81	0.83	orthorhombic	-2.505	0.205	0.8	15.417	0.586	5.843	6.202	8.51	90	90	90	-	0.6148148148	0.700619563	7.344	6.06	1.96	1.28	0.700619563
SnRbO3	Sn	Rb	0	not balanced	not balanced	0.81	1.52	orthorhombic	-1.372	0.315	-	18.763	0	5.698	6.613	9.959	90	90	90	-9.375	1.1259259259	0.5321779259	7.344	4.177	1.96	0.82	0.5321779259
SnReO3	Sn	Re	0	2	4	0.81	0.63	orthorhombic	-1.345	0.34	0	12.633	0	5.52	5.571	8.217	90	90	90	3.771	0.4666666667	0.7713892158	7.344	7.88	1.96	1.9	0.7713892158
SnRhO3	Sn	Rh	0	2	4	0.81	0.6	cubic	-0.88	0.604	0.002	12.323	0	3.95	3.95	3.95	90	90	90	0.885	0.4444444444	0.7832567422	7.344	7.46	1.96	2.28	0.7832567422
SnRuO3	Sn	Ru	0	2	4	0.81	0.62	orthorhombic	-1.225	0.327	0.002	11.647	0	5.372	5.536	7.833	90	90	90	2.761	0.4592592593	0.7753048971	7.344	7.37	1.96	2.2	0.7753048971
SnSbO3	Sn	Sb	0	3	3	0.81	0.76	tetragonal	-1.382	0.316	-	14.951	0	4.135	4.135	4.372	90	90	90	2.386	0.562962963	0.723862866	7.344	8.641	1.96	2.05	0.723862866
SnScO3	Sn	Sc	0	3	3	0.81	0.75	cubic	-2.122	0.675	-0.01	13.425	0	4.064	4.064	4.064	90	90	90	-0.585	0.5555555556	0.7273098321	7.344	6.54	1.96	1.36	0.7273098321
SnSiO3	Sn	Si	0	2	4	0.81	0.4	tetragonal	-2.097	0.362	-	11.247	0.865	3.477	3.477	4.652	90	90	90	5.029	0.2962962963	0.8727717985	7.344	8.151	1.96	1.9	0.8727717985
SnSmO3	Sn	Sm	0	3	3	0.81	0.96	cubic	-1.816	0.992	-0.2	17.249	0	4.418	4.418	4.418	90	90	90	-2.933	0.7111111111	0.6611907564	7.344	5.64	1.96	1.17	0.6611907564
Sn2O3	Sn	Sn	0	not balanced	not balanced	0.81	0.69	orthorhombic	-1.6	0.187	-	13.411	1.158	5.682	5.776	8.173	90	90	90	3.443	0.5111111111	0.7487012977	7.344	7.344	1.96	1.96	0.7487012977
SnSrO3	Sn	Sr	0	not balanced	not balanced	0.81	1.18	orthorhombic	-2.223	0.273	-	16.198	1.174	5.743	5.798	9.73	90	90	90	-6.916	0.8740740741	0.603695908	7.344	5.695	1.96	0.95	0.603695908
SnTaO3	Sn	Ta	0	2	4	0.81	0.68	tetragonal	-2.223	0.308	0	13.398	0	4.045	4.069	4.069	90	90	90	5.007	0.5037037037	0.7523894815	7.344	7.89	1.96	1.5	0.7523894815
SnTbO3	Sn	Tb	0	2	4	0.81	0.76	cubic	-1.8	0.916	-0.196	16.311	0	4.337	4.337	4.337	90	90	90	-2.406	0.562962963	0.723862866	7.344	5.86	1.96	-	0.723862866
SnTcO3	Sn	Tc	0	element not in BV	element not in BV	0.81	0.6	orthorhombic	-1.404	0.278	0.352	12.362	0	5.541	5.648	7.9	90	90	90	3.489	0.4444444444	0.7832567422	7.344	7.28	1.96	1.9	0.7832567422
SnTeO3	Sn	Te	0	2	4	0.81	0.97	cubic	-1.032	0.53	-	15.193	0	4.235	4.235	4.235	90	90	90	2.517	0.7185185185	0.6583407963	7.344	9.009	1.96	2.1	0.6583407963
SnThO3	Sn	Th	0	2	4	0.81	0.94	cubic	-2.51	0.647	0	19.05	0.645	4.567	4.567	4.567	90	90	90	3.095	0.6962962963	0.6669653482	7.344	6.08	1.96	1.3	0.6669653482
SnTiO3	Sn	Ti	0	2	4	0.81	0.61	tetragonal	-2.488	0.078	0	12.534	0.744	3.867	3.867	4.192	90	90	90	4.657	0.4518518519	0.7792605344	7.344	6.82	1.96	1.54	0.7792605344
SnTlO3	Sn	Tl	0	3	3	0.81	0.89	orthorhombic	-1.169	0.357	-	14.367	0	5.694	5.824	8.665	90	90	90	-2.983	0.6592592593	0.6818529676	7.344	6.108	1.96	1.62	0.6818529676
SnTmO3	Sn	Tm	0	3	3	0.81	0.88	cubic	-2.049	0.825	-0.198	15.495	0	4.263	4.263	4.263	90	90	90	-1.145	0.6518518519	0.6849106042	7.344	6.184	1.96	1.25	0.6849106042
SnUO3	Sn	U	0	2	4	0.81	0.89	cubic	-2.396	0.511	0.274	16.719	0	4.372	4.372	4.372	90	90	90	3.267	0.6592592593	0.6818529676	7.344	6.05	1.96	1.38	0.6818529676
SnVO3	Sn	V	0	2	4	0.81	0.58	orthorhombic	-2.01	0.198	0.351	11.57	0	5.411	5.574	7.672	90	90	90	3.118	0.4296296296	0.7913733924	7.344	6.74	1.96	1.63	0.7913733924
SnWO3	Sn	W	0	2	4	0.81	0.66	cubic	-1.678	0.279	0	12.775	0	3.997	3.997	3.997	90	90	90	4.517	0.4888888889	0.759875944	7.344	7.98	1.96	2.36	0.759875944
SnYO3	Sn	Y	0	3	3	0.81	0.9	cubic	-1.911	0.922	0	16.31	0	4.336	4.336	4.336	90	90	90	-2.492	0.6666666667	0.6788225099	7.344	6.38	1.96	1.22	0.6788225099
SnYbO3	Sn	Yb	0	3	3	0.81	0.87	orthorhombic	-2.424	0.262	-	13.313	0.788	5.62	5.644	8.395	90	90	90	-5.343	0.6444444444	0.6879957871	7.344	6.254	1.96	-	0.6879957871
SnZnO3	Sn	Zn	0	not balanced	not balanced	0.81	0.74	cubic	-0.854	0.977	-	11.387	0	3.847	3.847	3.847	90	90	90	-3.811	0.5481481481	0.7307897834	7.344	9.394	1.96	1.65	0.7307897834
SnZrO3	Sn	Zr	0	2	4	0.81	0.72	tetragonal	-2.627	0.167	0	14.31	1.659	4.051	4.051	4.359	90	90	90	4.877	0.5333333333	0.7378505543	7.344	6.84	1.96	1.33	0.7378505543
SrAcO3	Sr	Ac	0	element not in BV	element not in BV	1.44	1.12	orthorhombic	-2.874	0.152	0.2	18.136	0	6.232	6.48	8.981	90	90	90	-0.007	0.8296296296	0.7987157569	5.695	5.17	0.95	1.1	0.7987157569
SrAgO3	Sr	Ag	0	not balanced	not balanced	1.44	0.95	orthorhombic	-1.31	0.092	-	13.387	0	5.703	5.839	8.04	90	90	90	-0.289	0.7037037037	0.8577512694	5.695	7.576	0.95	1.93	0.8577512694
SrAlO3	Sr	Al	0	not balanced	not balanced	1.44	0.54	orthorhombic	-2.87	0.09	-	10.977	0	5.374	5.374	7.603	90	90	90	0.641	0.4	1.043824296	5.695	5.986	0.95	1.61	1.043824296
SrAsO3	Sr	As	0	not balanced	not balanced	1.44	0.52	tetragonal	-2.144	0.21	-	12.67	0	3.858	3.858	4.256	90	90	90	2.375	0.3851851852	1.0549881923	5.695	9.81	0.95	2.18	1.0549881923
SrAuO3	Sr	Au	0	element not in BV	element not in BV	1.44	0.93	orthorhombic	-1.376	0.192	-	13.581	0	5.783	5.937	7.91	90	90	90	0.04	0.6888888889	0.8652754033	5.695	9.225	0.95	2.54	0.8652754033
SrBO3	Sr	B	0	not balanced	not balanced	1.44	0.27	cubic	-1.702	1.046	-	9.085	0	3.568	3.568	3.568	90	90	90	-1.392	0.2	1.217795012	5.695	8.298	0.95	2.04	1.217795012
SrBaO3	Sr	Ba	0	not balanced	not balanced	1.44	1.35	cubic	-1.631	0.818	-	19.726	0	4.62	4.62	4.62	90	90	90	-1.445	1	0.7306770072	5.695	5.212	0.95	0.89	0.7306770072
SrBeO3	Sr	Be	0	not balanced	not balanced	1.44	0.45	tetragonal	-2.038	0.444	-	10.793	0	3.36	3.36	4.78	90	90	90	-1.601	0.3333333333	1.0960155108	5.695	9.322	0.95	1.57	1.0960155108
SrBiO3	Sr	Bi	0	not balanced	not balanced	1.44	0.9	orthorhombic	-2.088	0.012	-	15.532	0	5.951	6.133	8.511	90	90	90	1.616	0.6666666667	0.8768124087	5.695	7.289	0.95	2.02	0.8768124087
SrCaO3	Sr	Ca	0	not balanced	not balanced	1.44	1	cubic	-1.973	0.6	-	15.836	0	4.294	4.294	4.294	90	90	90	-1.703	0.7407407407	0.8395012423	5.695	6.113	0.95	1	0.8395012423
SrCdO3	Sr	Cd	0	not balanced	not balanced	1.44	0.95	orthorhombic	-1.506	0.284	-	14.211	0	5.82	5.978	8.17	90	90	90	-0.864	0.7037037037	0.8577512694	5.695	8.993	0.95	1.69	0.8577512694
SrCeO3	Sr	Ce	1	2	4	1.44	0.87	orthorhombic	-2.806	0.191	0.2	17.32	0	6.143	6.377	8.842	90	90	90	-0.685	0.6444444444	0.888661225	5.695	5.54	0.95	1.12	0.888661225
SrCoO3	Sr	Co	1	2	4	1.44	0.53	orthorhombic	-1.904	0.014	0.629	11.426	0	5.398	5.403	7.835	90	90	90	0.687	0.3925925926	1.0493765529	5.695	7.86	0.95	1.88	1.0493765529
SrCrO3	Sr	Cr	0	2	4	1.44	0.55	orthorhombic	-2.561	0.041	0.4	11.412	0.777	5.457	5.457	7.664	90	90	90	1.791	0.4074074074	1.038330484	5.695	6.766	0.95	1.66	1.038330484
SrCsO3	Sr	Cs	0	not balanced	not balanced	1.44	1.67	cubic	-0.835	0.985	-	18.43	0	4.517	4.517	4.517	90	90	90	-1.097	1.237037037	0.653254278	5.695	3.894	0.95	0.79	0.653254278
SrCuO3	Sr	Cu	0	not balanced	not balanced	1.44	0.68	orthorhombic	-1.547	0.071	-	11.296	0	5.424	5.435	7.662	90	90	90	-0.061	0.5037037037	0.9718364136	5.695	7.726	0.95	1.9	0.9718364136
SrDyO3	Sr	Dy	0	not balanced	not balanced	1.44	0.99	orthorhombic	-3.004	0.158	0.2	15.533	0	5.974	6.145	8.462	90	90	90	-0.448	0.7333333333	0.8430888545	5.695	5.94	0.95	1.22	0.8430888545
SrErO3	Sr	Er	0	not balanced	not balanced	1.44	0.89	orthorhombic	-3.036	0.151	0.2	15.222	0	5.936	6.101	8.406	90	90	90	-0.37	0.6592592593	0.8807267498	5.695	6.101	0.95	1.24	0.8807267498
SrEuO3	Sr	Eu	0	not balanced	not balanced	1.44	1.06	cubic	-2.133	0.521	0.037	15.52	0	4.265	4.265	4.265	90	90	90	-1.035	0.7851851852	0.8186007965	5.695	5.67	0.95	-	0.8186007965
SrFeO3	Sr	Fe	0	2	4	1.44	0.59	orthorhombic	-2.188	-0.015	0.808	11.449	0	5.447	5.454	7.707	90	90	90	1.378	0.437037037	1.016921608	5.695	7.87	0.95	1.83	1.016921608
SrGaO3	Sr	Ga	0	not balanced	not balanced	1.44	0.62	cubic	-2.215	0.169	-	12.022	0	3.917	3.917	3.917	90	90	90	-0.172	0.4592592593	1.0014354921	5.695	5.999	0.95	1.81	1.0014354921
SrGdO3	Sr	Gd	0	not balanced	not balanced	1.44	0.94	orthorhombic	-2.967	0.166	0.2	15.863	0	6.005	6.188	8.537	90	90	90	-0.521	0.6962962963	0.8614969081	5.695	6.15	0.95	1.2	0.8614969081
SrGeO3	Sr	Ge	0	2	4	1.44	0.53	cubic	-2.434	0.143	-	11.292	0.308	3.836	3.836	3.836	90	90	90	4.097	0.3925925926	1.0493765529	5.695	7.899	0.95	2.01	1.0493765529
SrHfO3	Sr	Hf	1	2	4	1.44	0.71	orthorhombic	-3.653	0	0	13.589	4.43	5.751	5.792	8.159	90	90	90	6.856	0.5259259259	0.9576834561	5.695	6.65	0.95	1.3	0.9576834561
SrHgO3	Sr	Hg	0	not balanced	not balanced	1.44	1.11	orthorhombic	-1.314	0.196	-	15.005	0	5.934	6.607	7.655	90	90	90	-0.562	0.8222222222	0.8019625689	5.695	10.437	0.95	2	0.8019625689
SrHoO3	Sr	Ho	0	not balanced	not balanced	1.44	0.9	orthorhombic	-3.02	0.153	0.2	15.378	0	5.952	6.124	8.438	90	90	90	-0.41	0.6666666667	0.8768124087	5.695	6.018	0.95	1.23	0.8768124087
SrInO3	Sr	In	0	not balanced	not balanced	1.44	0.8	orthorhombic	-2.013	0.182	-	14.22	0	5.836	5.912	8.242	90	90	90	-0.561	0.5925925926	0.9175943812	5.695	5.786	0.95	1.78	0.9175943812
SrIrO3	Sr	Ir	1	2	4	1.44	0.63	orthorhombic	-1.838	0.025	0.048	12.424	0	5.55	5.674	7.891	90	90	90	1.995	0.4666666667	0.9963777371	5.695	9.1	0.95	2.2	0.9963777371
SrKO3	Sr	K	0	not balanced	not balanced	1.44	1.38	cubic	-0.607	1.22	-	16.165	0	4.324	4.324	4.324	90	90	90	-3.24	1.0222222222	0.7226475896	5.695	4.341	0.95	0.82	0.7226475896
SrLaO3	Sr	La	0	not balanced	not balanced	1.44	1.03	orthorhombic	-2.923	0.17	0.2	17.059	0	6.108	6.348	8.798	90	90	90	-0.358	0.762962963	0.8289192939	5.695	5.58	0.95	1.1	0.8289192939
SrLiO3	Sr	Li	0	not balanced	not balanced	1.44	0.76	cubic	-1.408	0.536	-	10.996	0	3.802	3.802	3.802	90	90	90	-1.469	0.562962963	0.9349895353	5.695	5.392	0.95	0.98	0.9349895353
SrLuO3	Sr	Lu	0	not balanced	not balanced	1.44	0.86	orthorhombic	-3.083	0.135	0.2	14.746	0	5.862	6.03	8.343	90	90	90	-0.142	0.637037037	0.8926823165	5.695	5.4259	0.95	1.27	0.8926823165
SrMgO3	Sr	Mg	0	not balanced	not balanced	1.44	0.72	orthorhombic	-2.132	0.342	-	12.394	0	5.219	5.949	7.984	90	90	90	-0.975	0.5333333333	0.9530569659	5.695	7.646	0.95	1.31	0.9530569659
SrMnO3	Sr	Mn	1	2	4	1.44	0.53	orthorhombic	-2.368	0.041	0.6	11.38	0	5.425	5.446	7.703	90	90	90	1.412	0.3925925926	1.0493765529	5.695	7.435	0.95	1.55	1.0493765529
SrMoO3	Sr	Mo	1	2	4	1.44	0.65	orthorhombic	-2.611	0.026	0.001	12.645	0	5.632	5.635	7.968	90	90	90	5.296	0.4814814815	0.9864139598	5.695	7.099	0.95	2.16	0.9864139598
SrNaO3	Sr	Na	0	not balanced	not balanced	1.44	1.02	cubic	-0.994	0.835	-	13.882	0	4.11	4.11	4.11	90	90	90	-2.302	0.7555555556	0.8324168437	5.695	5.139	0.95	0.93	0.8324168437
SrNbO3	Sr	Nb	1	2	4	1.44	0.68	orthorhombic	-3.022	-0.011	0	13.268	0	5.71	5.732	8.108	90	90	90	5.907	0.5037037037	0.9718364136	5.695	6.88	0.95	1.6	0.9718364136
SrNdO3	Sr	Nd	0	not balanced	not balanced	1.44	0.98	orthorhombic	-2.865	0.186	0.2	16.743	0	6.095	6.303	8.717	90	90	90	-0.671	0.7259259259	0.8467072616	5.695	5.53	0.95	1.14	0.8467072616
SrNiO3	Sr	Ni	0	2	4	1.44	0.48	orthorhombic	-1.665	0.127	0.001	11.363	0	5.434	5.442	7.686	90	90	90	0.19	0.3555555556	1.0780480434	5.695	7.635	0.95	1.91	1.0780480434
SrNpO3	Sr	Np	0	element not in BV	element not in BV	1.44	0.86	orthorhombic	-3.418	-0.014	0.6	16.005	2.6	6.008	6.182	8.619	90	90	90	-	0.637037037	0.8926823165	5.695	6.19	0.95	1.36	0.8926823165
SrOsO3	Sr	Os	0	element not in BV	element not in BV	1.44	0.57	orthorhombic	-1.941	-0.067	0.196	12.35	0	5.588	5.598	7.897	90	90	90	3.325	0.4222222222	1.0275145414	5.695	8.7	0.95	2.2	1.0275145414
SrPaO3	Sr	Pa	0	element not in BV	element not in BV	1.44	0.91	orthorhombic	-3.18	-0.144	0.2	16.648	2.529	6.087	6.268	8.727	90	90	90	5.517	0.6740740741	0.8729327077	5.695	5.89	0.95	1.5	0.8729327077
SrPbO3	Sr	Pb	1	2	4	1.44	0.78	orthorhombic	-1.995	-0.043	-	14.902	1.042	5.881	6.041	8.389	90	90	90	1.78	0.5777777778	0.9262102908	5.695	7.416	0.95	2.33	0.9262102908
SrPdO3	Sr	Pd	0	2	4	1.44	0.62	orthorhombic	-1.636	-0.058	-	12.586	0.299	5.588	5.683	7.927	90	90	90	0.177	0.4592592593	1.0014354921	5.695	8.34	0.95	2.2	1.0014354921
SrPmO3	Sr	Pm	0	element not in BV	element not in BV	1.44	0.97	orthorhombic	-2.897	0.178	0.2	16.476	0	6.066	6.266	8.67	90	90	90	-0.597	0.7185185185	0.8503568619	5.695	5.554	0.95	-	0.8503568619
SrPrO3	Sr	Pr	0	2	4	1.44	0.85	orthorhombic	-2.838	0.187	0.2	16.993	0	6.11	6.342	8.771	90	90	90	-0.673	0.6296296296	0.8967399634	5.695	5.46	0.95	1.13	0.8967399634
SrPtO3	Sr	Pt	0	element not in BV	element not in BV	1.44	0.67	orthorhombic	-1.708	-0.013	0	12.705	0.616	5.595	5.719	7.942	90	90	90	0.713	0.4962962963	0.9766474849	5.695	9	0.95	2.28	0.9766474849
SrPuO3	Sr	Pu	1	element not in BV	element not in BV	1.44	0.83	orthorhombic	-3.33	-0.179	0.8	15.748	1.949	5.979	6.147	8.57	90	90	90	3.783	0.6148148148	0.9049669356	5.695	6.06	0.95	1.28	0.9049669356
SrRbO3	Sr	Rb	0	not balanced	not balanced	1.44	1.52	cubic	-0.615	1.199	-	16.385	0	4.343	4.343	4.343	90	90	90	-2.49	1.1259259259	0.6873964876	5.695	4.177	0.95	0.82	0.6873964876
SrReO3	Sr	Re	0	2	4	1.44	0.63	rhombohedral	-2.232	0.119	0.006	12.456	0	5.59	5.59	5.59	60.4	60.4	60.4	4.409	0.4666666667	0.9963777371	5.695	7.88	0.95	1.9	0.9963777371
SrRhO3	Sr	Rh	0	2	4	1.44	0.6	orthorhombic	-1.856	-0.006	0.2	12.33	0	5.553	5.635	7.882	90	90	90	1.774	0.4444444444	1.0117066254	5.695	7.46	0.95	2.28	1.0117066254
SrRuO3	Sr	Ru	1	2	4	1.44	0.62	orthorhombic	-2.024	-0.013	0.396	12.293	0	5.574	5.586	7.896	90	90	90	3.136	0.4592592593	1.0014354921	5.695	7.37	0.95	2.2	1.0014354921
SrSbO3	Sr	Sb	0	not balanced	not balanced	1.44	0.68	orthorhombic	-2.268	0.078	-	14.308	0	5.825	5.923	8.295	90	90	90	2.819	0.5037037037	0.9718364136	5.695	8.641	0.95	2.05	0.9718364136
SrScO3	Sr	Sc	0	not balanced	not balanced	1.44	0.75	orthorhombic	-3.05	0.091	0.2	13.599	0	5.743	5.813	8.148	90	90	90	-0.088	0.5555555556	0.9394418664	5.695	6.54	0.95	1.36	0.9394418664
SrSiO3	Sr	Si	0	2	4	1.44	0.4	tetragonal	-2.989	0.287	-	11.198	2.148	3.465	3.465	4.662	90	90	90	6.066	0.2962962963	1.1273302397	5.695	8.151	0.95	1.9	1.1273302397
SrSmO3	Sr	Sm	0	not balanced	not balanced	1.44	0.96	orthorhombic	-2.912	0.175	0.2	16.302	0	6.051	6.246	8.627	90	90	90	-0.583	0.7111111111	0.8540380604	5.695	5.64	0.95	1.17	0.8540380604
SrSnO3	Sr	Sn	1	2	4	1.44	0.69	orthorhombic	-2.495	-0.042	-	13.439	2.116	5.733	5.766	8.131	90	90	90	3.937	0.5111111111	0.9670725096	5.695	7.344	0.95	1.96	0.9670725096
Sr2O3	Sr	Sr	0	not balanced	not balanced	1.44	1.18	cubic	-1.738	0.735	-	17.697	0	4.456	4.456	4.456	90	90	90	-1.979	0.8740740741	0.7797738812	5.695	5.695	0.95	0.95	0.7797738812
SrTaO3	Sr	Ta	0	2	4	1.44	0.68	orthorhombic	-3.121	0.044	0	13.11	0	5.691	5.703	8.078	90	90	90	6.161	0.5037037037	0.9718364136	5.695	7.89	0.95	1.5	0.9718364136
SrTbO3	Sr	Tb	0	2	4	1.44	0.76	orthorhombic	-2.854	0.163	0.2	15.685	0	5.979	6.167	8.507	90	90	90	-0.493	0.562962963	0.9349895353	5.695	5.86	0.95	-	0.9349895353
SrTcO3	Sr	Tc	0	element not in BV	element not in BV	1.44	0.6	orthorhombic	-2.295	-0.097	0.254	12.379	0	5.587	5.596	7.918	90	90	90	4.148	0.4444444444	1.0117066254	5.695	7.28	0.95	1.9	1.0117066254
SrTeO3	Sr	Te	0	2	4	1.44	0.97	rhombohedral	-2.018	0.193	-	14.971	0.441	5.926	5.926	5.926	60.8	60.8	60.8	3.152	0.7185185185	0.8503568619	5.695	9.009	0.95	2.1	0.8503568619
SrThO3	Sr	Th	0	2	4	1.44	0.94	orthorhombic	-3.649	0.071	0	17.178	4.252	6.145	6.331	8.831	90	90	90	5.721	0.6962962963	0.8614969081	5.695	6.08	0.95	1.3	0.8614969081
SrTiO3	Sr	Ti	1	2	4	1.44	0.61	rhombohedral	-3.354	-0.046	0	12.003	2.009	5.533	5.533	5.533	60.1	60.1	60.1	5.504	0.4518518519	1.0065448569	5.695	6.82	0.95	1.54	1.0065448569
SrTlO3	Sr	Tl	0	not balanced	not balanced	1.44	1.2	orthorhombic	-1.58	0.163	-	15.014	0	5.874	6.131	8.338	90	90	90	-0.67	0.8888888889	0.7736580077	5.695	6.108	0.95	1.62	0.7736580077
SrTmO3	Sr	Tm	0	not balanced	not balanced	1.44	0.96	orthorhombic	-3.059	0.146	0.2	15.041	0	5.912	6.079	8.37	90	90	90	-0.296	0.7111111111	0.8540380604	5.695	6.184	0.95	1.25	0.8540380604
SrUO3	Sr	U	1	2	4	1.44	0.89	orthorhombic	-3.487	-0.018	0.4	16.258	2.645	6.026	6.228	8.664	90	90	90	5.193	0.6592592593	0.8807267498	5.695	6.05	0.95	1.38	0.8807267498
SrVO3	Sr	V	1	2	4	1.44	0.58	orthorhombic	-2.882	-0.002	0.2	11.693	0	5.437	5.441	7.904	90	90	90	3.786	0.4296296296	1.0221906319	5.695	6.74	0.95	1.63	1.0221906319
SrWO3	Sr	W	0	2	4	1.44	0.66	cubic	-2.596	0.149	0	12.736	0	3.993	3.993	3.993	90	90	90	5.437	0.4888888889	0.9815064276	5.695	7.98	0.95	2.36	0.9815064276
SrYO3	Sr	Y	0	not balanced	not balanced	1.44	0.9	orthorhombic	-2.979	0.161	0.2	15.653	0	6.007	6.188	8.423	90	90	90	-0.576	0.6666666667	0.8768124087	5.695	6.38	0.95	1.22	0.8768124087
SrYbO3	Sr	Yb	0	not balanced	not balanced	1.44	0.95	orthorhombic	-2.491	0.208	-	14.918	2.625	6.401	6.586	7.077	90	90	90	-0.984	0.7037037037	0.8577512694	5.695	6.254	0.95	-	0.8577512694
SrZnO3	Sr	Zn	0	not balanced	not balanced	1.44	0.74	orthorhombic	-1.706	0.25	-	12.088	0	5.545	5.55	7.855	90	90	90	-0.611	0.5481481481	0.9439368036	5.695	9.394	0.95	1.65	0.9439368036
SrZrO3	Sr	Zr	1	2	4	1.44	0.72	orthorhombic	-3.502	-0.081	0	13.995	3.938	5.797	5.863	8.234	90	90	90	-	0.5333333333	0.9530569659	5.695	6.84	0.95	1.33	0.9530569659
TaAcO3	Ta	Ac	0	element not in BV	element not in BV	0.74	1.12	rhombohedral	-2.889	0.216	0	17.361	1.223	6.155	6.155	6.155	62.4	62.4	62.4	-6.053	0.8296296296	0.5983211225	7.89	5.17	1.5	1.1	0.5983211225
TaAgO3	Ta	Ag	0	not balanced	not balanced	0.74	0.95	orthorhombic	-2.019	0.246	0	14.157	1.609	5.492	5.917	8.713	90	90	90	-11.587	0.7037037037	0.6425448577	7.89	7.576	1.5	1.93	0.6425448577
TaAlO3	Ta	Al	0	not balanced	not balanced	0.74	0.54	cubic	-1.936	1.036	0.334	9.578	0	3.631	3.631	3.631	90	90	90	3.961	0.4	0.7819328956	7.89	5.986	1.5	1.61	0.7819328956
TaAsO3	Ta	As	0	not balanced	not balanced	0.74	0.52	cubic	-0.383	2.049	0.513	12.017	0	3.917	3.917	3.917	90	90	90	-0.797	0.3851851852	0.7902958143	7.89	9.81	1.5	2.18	0.7902958143
TaAuO3	Ta	Au	0	element not in BV	element not in BV	0.74	0.93	cubic	0.335	2.573	0.42	13.367	0	4.058	4.058	4.058	90	90	90	-8.366	0.6888888889	0.6481812161	7.89	9.225	1.5	2.54	0.6481812161
TaBO3	Ta	B	0	4	2	0.68	0.27	cubic	-1.101	1.649	0.086	7.765	0	3.386	3.386	3.386	90	90	90	1.296	0.2	0.8860659048	7.89	8.298	1.5	2.04	0.8860659048
TaBaO3	Ta	Ba	0	not balanced	not balanced	0.74	1.35	orthorhombic	-2.791	0.359	-0.001	17.807	0.304	5.529	6.608	9.748	90	90	90	-3.556	1	0.5473530269	7.89	5.212	1.5	0.89	0.5473530269
TaBeO3	Ta	Be	0	4	2	0.68	0.45	cubic	-1.946	0.993	0.001	7.821	0	3.394	3.394	3.394	90	90	90	3.022	0.3333333333	0.7974593143	7.89	9.322	1.5	1.57	0.7974593143
TaBiO3	Ta	Bi	0	1	5	0.74	0.76	cubic	-0.046	2.423	0.58	15.692	0	4.281	4.281	4.281	90	90	90	-5.978	0.562962963	0.7004043472	7.89	7.289	1.5	2.02	0.7004043472
TaCaO3	Ta	Ca	0	not balanced	not balanced	0.74	1	rhombohedral	-2.781	0.395	0.2	14.622	0	5.996	5.996	5.996	58.2	58.2	58.2	-	0.7407407407	0.6288736905	7.89	6.113	1.5	1	0.6288736905
TaCdO3	Ta	Cd	0	not balanced	not balanced	0.74	0.95	orthorhombic	-2.001	0.48	0	12.766	0	5.622	6.378	7.121	90	90	90	-12.014	0.7037037037	0.6425448577	7.89	8.993	1.5	1.69	0.6425448577
TaCeO3	Ta	Ce	0	2	4	0.74	0.87	cubic	-0.711	2.478	0.396	18.308	0	4.507	4.507	4.507	90	90	90	-13.22	0.6444444444	0.6656996273	7.89	5.54	1.5	1.12	0.6656996273
TaCoO3	Ta	Co	0	2	4	0.74	0.53	cubic	-0.878	1.6	-0.112	9.555	0	3.629	3.629	3.629	90	90	90	-0.411	0.3925925926	0.7860921131	7.89	7.86	1.5	1.88	0.7860921131
TaCrO3	Ta	Cr	0	1	5	0.74	0.49	orthorhombic	-2.33	0.332	0.599	10.669	0	5.225	6.038	6.765	90	90	90	-2.758	0.362962963	0.8031810721	7.89	6.766	1.5	1.66	0.8031810721
TaCsO3	Ta	Cs	0	not balanced	not balanced	0.74	1.67	rhombohedral	-2.037	0.808	0	23.8	1.439	7.021	7.021	7.021	58.8	58.8	58.8	-	1.237037037	0.4893553552	7.89	3.894	1.5	0.79	0.4893553552
TaCuO3	Ta	Cu	0	not balanced	not balanced	0.74	0.68	orthorhombic	-2.181	0.216	0	11.068	0	4.832	5.157	8.882	90	90	90	-1.882	0.5037037037	0.728006489	7.89	7.726	1.5	1.9	0.728006489
TaDyO3	Ta	Dy	0	not balanced	not balanced	0.74	0.99	cubic	-1.295	2.033	0.399	15.203	0	4.236	4.236	4.236	90	90	90	-9.365	0.7333333333	0.6315611849	7.89	5.94	1.5	1.22	0.6315611849
TaErO3	Ta	Er	0	not balanced	not balanced	0.74	0.89	cubic	-1.398	1.944	0.399	14.694	0	4.188	4.188	4.188	90	90	90	-8.576	0.6592592593	0.6597558807	7.89	6.101	1.5	1.24	0.6597558807
TaEuO3	Ta	Eu	0	not balanced	not balanced	0.74	1.06	orthorhombic	-2.955	0.394	-0.002	13.999	0	5.6	6.202	8.061	90	90	90	-16.488	0.7851851852	0.6132170841	7.89	5.67	1.5	-	0.6132170841
TaFeO3	Ta	Fe	0	2	4	0.74	0.59	cubic	-0.862	1.698	1.261	10.777	0	3.777	3.777	3.777	90	90	90	-4.452	0.437037037	0.7617799859	7.89	7.87	1.5	1.83	0.7617799859
TaGaO3	Ta	Ga	0	not balanced	not balanced	0.74	0.62	orthorhombic	-2.109	0.432	0	13.193	0	6.13	6.396	6.729	90	90	90	1.424	0.4592592593	0.7501792755	7.89	5.999	1.5	1.81	0.7501792755
TaGdO3	Ta	Gd	0	not balanced	not balanced	0.74	0.94	cubic	-1.179	2.13	0.398	15.797	0	4.291	4.291	4.291	90	90	90	-10.218	0.6962962963	0.6453507304	7.89	6.15	1.5	1.2	0.6453507304
TaGeO3	Ta	Ge	0	2	4	0.74	0.53	cubic	-0.758	1.717	0.533	10.96	0	3.798	3.798	3.798	90	90	90	0.27	0.3925925926	0.7860921131	7.89	7.899	1.5	2.01	0.7860921131
TaHfO3	Ta	Hf	0	2	4	0.74	0.71	cubic	-1.814	1.366	0.594	13.342	0	4.056	4.056	4.056	90	90	90	-3.616	0.5259259259	0.7174044528	7.89	6.65	1.5	1.3	0.7174044528
TaHgO3	Ta	Hg	0	not balanced	not balanced	0.74	1.11	orthorhombic	-1.903	0.379	0	16.518	0	5.517	6.317	9.48	90	90	90	-8.894	0.8222222222	0.6007533222	7.89	10.437	1.5	2	0.6007533222
TaHoO3	Ta	Ho	0	not balanced	not balanced	0.74	0.9	cubic	-1.348	1.991	0.399	14.928	0	4.21	4.21	4.21	90	90	90	-8.96	0.6666666667	0.6568236323	7.89	6.018	1.5	1.23	0.6568236323
TaInO3	Ta	In	0	not balanced	not balanced	0.74	0.8	rhombohedral	-1.849	0.665	0	13.199	0	5.415	5.415	5.415	68.3	68.3	68.3	-	0.5925925926	0.6873735687	7.89	5.786	1.5	1.78	0.6873735687
TaIrO3	Ta	Ir	0	1	5	0.74	0.57	cubic	-0.109	2.242	0.339	11.992	0	3.914	3.914	3.914	90	90	90	-7.068	0.4222222222	0.7697151941	7.89	9.1	1.5	2.2	0.7697151941
TaKO3	Ta	K	0	not balanced	not balanced	0.74	1.38	orthorhombic	-2.684	0.236	0	17.643	3.635	5.769	5.851	10.454	90	90	90	-21.785	1.0222222222	0.5413381585	7.89	4.341	1.5	0.82	0.5413381585
TaLaO3	Ta	La	0	not balanced	not balanced	0.74	1.03	cubic	-0.839	2.464	0.397	17.927	0	4.475	4.475	4.475	90	90	90	-12.769	0.762962963	0.6209467112	7.89	5.58	1.5	1.1	0.6209467112
TaLiO3	Ta	Li	0	not balanced	not balanced	0.74	0.76	orthorhombic	-2.828	0.138	0	9.486	2.991	4.748	5.105	7.828	90	90	90	-2.44	0.562962963	0.7004043472	7.89	5.392	1.5	0.98	0.7004043472
TaLuO3	Ta	Lu	0	not balanced	not balanced	0.74	0.86	cubic	-1.546	1.814	0.399	13.976	0	4.119	4.119	4.119	90	90	90	-7.371	0.637037037	0.6687118428	7.89	5.4259	1.5	1.27	0.6687118428
TaMgO3	Ta	Mg	0	not balanced	not balanced	0.74	0.72	cubic	-1.513	1.481	0.073	9.856	0	3.666	3.666	3.666	90	90	90	-3.104	0.5333333333	0.7139387308	7.89	7.646	1.5	1.31	0.7139387308
TaMnO3	Ta	Mn	0	2	4	0.74	0.53	cubic	-1.071	1.599	1.164	10.902	0	3.792	3.792	3.792	90	90	90	-5.179	0.3925925926	0.7860921131	7.89	7.435	1.5	1.55	0.7860921131
TaMoO3	Ta	Mo	0	1	5	0.74	0.61	cubic	-0.874	1.64	0.52	12.056	0	3.921	3.921	3.921	90	90	90	-2.235	0.4518518519	0.7540067208	7.89	7.099	1.5	2.16	0.7540067208
TaNaO3	Ta	Na	0	not balanced	not balanced	0.74	1.02	orthorhombic	-2.633	0.298	0	12.859	2.958	5.468	5.632	8.351	90	90	90	-11.349	0.7555555556	0.6235667395	7.89	5.139	1.5	0.93	0.6235667395
TaNbO3	Ta	Nb	0	1	5	0.74	0.64	cubic	-1.255	1.367	0.588	12.854	0	4.006	4.006	4.006	90	90	90	-0.321	0.4740740741	0.7426397853	7.89	6.88	1.5	1.6	0.7426397853
TaNdO3	Ta	Nd	0	not balanced	not balanced	0.74	0.98	cubic	-0.881	2.371	0.4	17.377	0	4.429	4.429	4.429	90	90	90	-12.189	0.7259259259	0.6342717479	7.89	5.53	1.5	1.14	0.6342717479
TaNiO3	Ta	Ni	0	2	4	0.74	0.48	cubic	-0.846	1.629	0.488	9.797	0	3.659	3.659	3.659	90	90	90	-0.846	0.3555555556	0.8075700397	7.89	7.635	1.5	1.91	0.8075700397
TaNpO3	Ta	Np	0	element not in BV	element not in BV	0.74	0.86	rhombohedral	-2.79	0.313	0.8	15.29	0.55	5.749	5.749	5.749	66.4	66.4	66.4	-0.811	0.637037037	0.6687118428	7.89	6.19	1.5	1.36	0.6687118428
TaOsO3	Ta	Os	0	element not in BV	element not in BV	0.74	0.57	cubic	-0.224	2.141	0.238	11.821	0	3.895	3.895	3.895	90	90	90	-6.274	0.4222222222	0.7697151941	7.89	8.7	1.5	2.2	0.7697151941
TaPaO3	Ta	Pa	0	element not in BV	element not in BV	0.74	0.91	cubic	-1.248	1.488	0.771	16.707	0	4.371	4.371	4.371	90	90	90	0.234	0.6740740741	0.653917333	7.89	5.89	1.5	1.5	0.653917333
TaPbO3	Ta	Pb	0	2	4	0.74	0.78	rhombohedral	-1.911	0.544	0	15.337	0	5.603	5.603	5.603	71.4	71.4	71.4	-1.098	0.5777777778	0.6938277806	7.89	7.416	1.5	2.33	0.6938277806
TaPdO3	Ta	Pd	0	2	4	0.74	0.62	cubic	-0.13	2.191	0.338	12.087	0	3.924	3.924	3.924	90	90	90	-5.715	0.4592592593	0.7501792755	7.89	8.34	1.5	2.2	0.7501792755
TaPmO3	Ta	Pm	0	element not in BV	element not in BV	0.74	0.97	cubic	-0.97	2.183	0.398	16.902	0	4.388	4.388	4.388	90	90	90	-11.636	0.7185185185	0.6370056779	7.89	5.554	1.5	-	0.6370056779
TaPrO3	Ta	Pr	0	2	4	0.74	0.85	cubic	-0.801	2.424	0.397	17.812	0	4.466	4.466	4.466	90	90	90	-12.693	0.6296296296	0.6717514421	7.89	5.46	1.5	1.13	0.6717514421
TaPtO3	Ta	Pt	0	element not in BV	element not in BV	0.74	0.67	cubic	0.037	2.347	0.388	12.59	0	3.978	3.978	3.978	90	90	90	-8.016	0.4962962963	0.7316104815	7.89	9	1.5	2.28	0.7316104815
TaPuO3	Ta	Pu	0	element not in BV	element not in BV	0.74	0.83	rhombohedral	-2.83	0.301	1	15.116	0.779	5.716	5.716	5.716	66.7	66.7	66.7	-8.643	0.6148148148	0.6779142994	7.89	6.06	1.5	1.28	0.6779142994
TaRbO3	Ta	Rb	0	not balanced	not balanced	0.74	1.52	orthorhombic	-2.689	0.183	0	19.597	3.593	5.93	5.984	11.045	90	90	90	-14.916	1.1259259259	0.5149314191	7.89	4.177	1.5	0.82	0.5149314191
TaReO3	Ta	Re	0	1	5	0.74	0.58	cubic	-0.503	1.945	0.403	11.968	0	3.911	3.911	3.911	90	90	90	-4.977	0.4296296296	0.7657270325	7.89	7.88	1.5	1.9	0.7657270325
TaRhO3	Ta	Rh	0	2	4	0.74	0.6	cubic	-0.31	2.037	0.304	11.667	0	3.878	3.878	3.878	90	90	90	-4.987	0.4444444444	0.7578734219	7.89	7.46	1.5	2.28	0.7578734219
TaRuO3	Ta	Ru	0	1	5	0.74	0.57	cubic	-0.406	1.975	0.188	11.543	0	3.865	3.865	3.865	90	90	90	-4.611	0.4222222222	0.7697151941	7.89	7.37	1.5	2.2	0.7697151941
TaSbO3	Ta	Sb	0	1	5	0.74	0.6	cubic	-0.34	2.114	0.626	13.811	0	4.103	4.103	4.103	90	90	90	-5.239	0.4444444444	0.7578734219	7.89	8.641	1.5	2.05	0.7578734219
TaScO3	Ta	Sc	0	not balanced	not balanced	0.74	0.75	cubic	-1.73	1.532	0.4	12.311	0	3.948	3.948	3.948	90	90	90	-5.103	0.5555555556	0.703739606	7.89	6.54	1.5	1.36	0.703739606
TaSiO3	Ta	Si	0	2	4	0.74	0.4	cubic	-1.291	1.487	0.518	9.427	0	3.612	3.612	3.612	90	90	90	1.802	0.2962962963	0.8444875272	7.89	8.151	1.5	1.9	0.8444875272
TaSmO3	Ta	Sm	0	not balanced	not balanced	0.74	0.96	cubic	-1.025	2.258	0.4	16.582	0	4.36	4.36	4.36	90	90	90	-11.247	0.7111111111	0.6397632782	7.89	5.64	1.5	1.17	0.6397632782
TaSnO3	Ta	Sn	0	2	4	0.74	0.69	cubic	-0.628	1.903	0.578	13.115	0	4.033	4.033	4.033	90	90	90	-2.986	0.5111111111	0.7244378297	7.89	7.344	1.5	1.96	0.7244378297
TaSrO3	Ta	Sr	0	not balanced	not balanced	0.74	1.18	orthorhombic	-2.801	0.365	0	15.651	0.31	5.577	6.314	8.889	90	90	90	-17.169	0.8740740741	0.5841316888	7.89	5.695	1.5	0.95	0.5841316888
Ta2O3	Ta	Ta	0	not balanced	not balanced	0.74	0.68	cubic	-1.403	1.226	0.614	12.673	0	3.987	3.987	3.987	90	90	90	0.136	0.5037037037	0.728006489	7.89	7.89	1.5	1.5	0.728006489
TaTbO3	Ta	Tb	0	2	4	0.74	0.76	cubic	-1.108	2.084	0.399	15.49	0	4.263	4.263	4.263	90	90	90	-9.755	0.562962963	0.7004043472	7.89	5.86	1.5	-	0.7004043472
TaTcO3	Ta	Tc	0	element not in BV	element not in BV	0.74	0.6	cubic	-0.606	1.84	0.146	11.719	0	3.884	3.884	3.884	90	90	90	-4.035	0.4444444444	0.7578734219	7.89	7.28	1.5	1.9	0.7578734219
TaTeO3	Ta	Te	0	2	4	0.74	0.97	cubic	-0.061	2.329	0.602	14.572	0	4.177	4.177	4.177	90	90	90	-6.409	0.7185185185	0.6370056779	7.89	9.009	1.5	2.1	0.6370056779
TaThO3	Ta	Th	0	2	4	0.74	0.94	cubic	-1.46	1.965	0.589	18.552	0	4.527	4.527	4.527	90	90	90	-1.362	0.6962962963	0.6453507304	7.89	6.08	1.5	1.3	0.6453507304
TaTiO3	Ta	Ti	0	2	4	0.74	0.61	cubic	-1.708	1.168	0.468	11.319	0	3.839	3.839	3.839	90	90	90	-3.211	0.4518518519	0.7540067208	7.89	6.82	1.5	1.54	0.7540067208
TaTlO3	Ta	Tl	0	not balanced	not balanced	0.74	1.2	orthorhombic	-2.274	0.183	0	18.318	2.48	5.884	6.333	9.831	90	90	90	-7.196	0.8888888889	0.5795502638	7.89	6.108	1.5	1.62	0.5795502638
TaTmO3	Ta	Tm	0	not balanced	not balanced	0.74	0.96	cubic	-1.461	1.897	0.399	14.408	0	4.161	4.161	4.161	90	90	90	-8.045	0.7111111111	0.6397632782	7.89	6.184	1.5	1.25	0.6397632782
TaUO3	Ta	U	0	1	5	0.74	0.76	cubic	-1.439	1.729	0.966	16.16	0	4.323	4.323	4.323	90	90	90	0.396	0.562962963	0.7004043472	7.89	6.05	1.5	1.38	0.7004043472
TaVO3	Ta	V	0	2	4	0.74	0.58	cubic	-1.347	1.388	0.773	11.017	0	3.805	3.805	3.805	90	90	90	1.145	0.4296296296	0.7657270325	7.89	6.74	1.5	1.63	0.7657270325
TaWO3	Ta	W	0	1	5	0.74	0.62	cubic	-0.874	1.643	0.56	12.172	0	3.933	3.933	3.933	90	90	90	-0.91	0.4592592593	0.7501792755	7.89	7.98	1.5	2.36	0.7501792755
TaYO3	Ta	Y	0	not balanced	not balanced	0.74	0.9	cubic	-1.271	2.034	0.398	15.201	0	4.236	4.236	4.236	90	90	90	-9.407	0.6666666667	0.6568236323	7.89	6.38	1.5	1.22	0.6568236323
TaYbO3	Ta	Yb	0	not balanced	not balanced	0.74	0.95	orthorhombic	-2.943	0.306	-0.001	12.853	0	5.536	5.995	7.745	90	90	90	-12.815	0.7037037037	0.6425448577	7.89	6.254	1.5	-	0.6425448577
TaZnO3	Ta	Zn	0	not balanced	not balanced	0.74	0.74	cubic	-0.727	1.803	0.218	10.663	0	3.764	3.764	3.764	90	90	90	-5.628	0.5481481481	0.7071067812	7.89	9.394	1.5	1.65	0.7071067812
TaZrO3	Ta	Zr	0	2	4	0.74	0.72	cubic	-1.62	1.436	0.594	13.872	0	4.109	4.109	4.109	90	90	90	0.504	0.5333333333	0.7139387308	7.89	6.84	1.5	1.33	0.7139387308
TbAcO3	Tb	Ac	0	element not in BV	element not in BV	1.1	1.12	cubic	-2.061	1.509	0.001	20.243	0	4.66	4.66	4.66	90	90	90	0.939	0.8296296296	0.7013812202	5.86	5.17	-	1.1	0.7013812202
TbAgO3	Tb	Ag	0	not balanced	not balanced	1.1	0.95	cubic	-1.327	0.566	0	12.985	0	4.019	4.019	4.019	90	90	90	-0.487	0.7037037037	0.7532224408	5.86	7.576	-	1.93	0.7532224408
TbAlO3	Tb	Al	1	3	3	1.1	0.54	orthorhombic	-3.448	-0.02	0	10.267	5.845	5.198	5.336	7.404	90	90	90	6.336	0.4	0.9166199015	5.86	5.986	-	1.61	0.9166199015
TbAsO3	Tb	As	0	3	3	1.1	0.58	cubic	-1.802	0.748	0	12.745	0	3.994	3.994	3.994	90	90	90	2.202	0.4296296296	0.8976225979	5.86	9.81	-	2.18	0.8976225979
TbAuO3	Tb	Au	0	element not in BV	element not in BV	1.1	0.93	cubic	-1.189	0.732	0	13.734	0	4.095	4.095	4.095	90	90	90	-0.603	0.6888888889	0.7598296552	5.86	9.225	-	2.54	0.7598296552
TbBO3	Tb	B	0	4	2	0.88	0.27	cubic	-2.39	0.759	0	8.318	2.961	3.465	3.465	3.465	90	90	90	5.397	0.2	0.9733630383	5.86	8.298	-	2.04	0.9733630383
TbBaO3	Tb	Ba	0	4	2	0.88	1.35	orthorhombic	-2.69	0.271	0.201	18.699	0.64	6.5	6.766	8.504	90	90	90	-6.725	1	0.584017823	5.86	5.212	-	0.89	0.584017823
TbBeO3	Tb	Be	0	4	2	0.88	0.45	tetragonal	-2.663	0.304	0.044	9.596	0	3.326	3.326	4.337	90	90	90	-0.866	0.3333333333	0.8760267345	5.86	9.322	-	1.57	0.8760267345
TbBiO3	Tb	Bi	0	1	5	1.1	0.76	cubic	-1.418	1.099	0	16.631	0	4.365	4.365	4.365	90	90	90	0.902	0.562962963	0.8210481582	5.86	7.289	-	2.02	0.8210481582
TbCaO3	Tb	Ca	0	4	2	0.88	1	cubic	-2.043	1.028	0.2	13.791	0	4.101	4.101	4.101	90	90	90	-2.782	0.7407407407	0.6709992009	5.86	6.113	-	1	0.6709992009
TbCdO3	Tb	Cd	0	4	2	0.88	0.95	cubic	-1.494	0.781	0	13.689	0	4.091	4.091	4.091	90	90	90	-0.941	0.7037037037	0.68558614	5.86	8.993	-	1.69	0.68558614
TbCeO3	Tb	Ce	0	2	4	1.1	0.87	cubic	-2.207	1.333	0	18.667	0.308	4.536	4.536	4.536	90	90	90	-2.959	0.6444444444	0.7803655919	5.86	5.54	-	1.12	0.7803655919
TbCoO3	Tb	Co	1	3	3	1.1	0.61	orthorhombic	-2.398	0.009	0.401	10.841	0	5.2	5.551	7.512	90	90	90	2.511	0.4518518519	0.8838834765	5.86	7.86	-	1.88	0.8838834765
TbCrO3	Tb	Cr	1	3	3	1.1	0.62	orthorhombic	-3.064	-0.043	0.6	11.209	2.475	5.286	5.578	7.603	90	90	90	4.313	0.4592592593	0.8793967583	5.86	6.766	-	1.66	0.8793967583
TbCsO3	Tb	Cs	0	not balanced	not balanced	1.1	1.67	-	-	-	-	-	-	-	-	1.237037037	0.5736462298	5.86	3.894	-	0.79	0.5736462298
TbCuO3	Tb	Cu	0	3	3	1.1	0.54	orthorhombic	-2.142	-0.04	0	11.072	0	5.23	5.858	7.228	90	90	90	0.77	0.4	0.9166199015	5.86	7.726	-	1.9	0.9166199015
TbDyO3	Tb	Dy	0	4	2	0.88	1.07	cubic	-2.802	0.903	0	15.489	1.746	4.263	4.263	4.263	90	90	90	1.148	0.7925925926	0.6515901331	5.86	5.94	-	1.22	0.6515901331
TbErO3	Tb	Er	0	not balanced	not balanced	1.1	0.89	cubic	-2.902	0.827	0	14.97	1.887	4.214	4.214	4.214	90	90	90	4.277	0.6592592593	0.7733980419	5.86	6.101	-	1.24	0.7733980419
TbEuO3	Tb	Eu	0	not balanced	not balanced	1.1	1.06	cubic	-2.03	1.108	0.108	15.402	0	4.254	4.254	4.254	90	90	90	-2.201	0.7851851852	0.7188429933	5.86	5.67	-	-	0.7188429933
TbFeO3	Tb	Fe	1	3	3	1.1	0.65	orthorhombic	-2.644	-0.039	1	11.338	1.168	5.301	5.607	7.629	90	90	90	3.264	0.4814814815	0.866205807	5.86	7.87	-	1.83	0.866205807
TbGaO3	Tb	Ga	0	3	3	1.1	0.62	orthorhombic	-2.833	0.015	0	11.149	3.981	5.285	5.562	7.586	90	90	90	4.521	0.4592592593	0.8793967583	5.86	5.999	-	1.81	0.8793967583
TbGdO3	Tb	Gd	0	not balanced	not balanced	1.1	0.94	cubic	-2.688	0.989	0	16.07	1.489	4.315	4.315	4.315	90	90	90	0.37	0.6962962963	0.7565116218	5.86	6.15	-	1.2	0.7565116218
TbGeO3	Tb	Ge	0	2	4	1.1	0.53	cubic	-2.107	0.523	0	11.618	0	3.873	3.873	3.873	90	90	90	2.859	0.3925925926	0.9214955393	5.86	7.899	-	2.01	0.9214955393
TbHfO3	Tb	Hf	0	2	4	1.1	0.71	orthorhombic	-3.308	0.2	0.003	12.51	0	5.474	6.064	7.538	90	90	90	4.589	0.5259259259	0.8409765116	5.86	6.65	-	1.3	0.8409765116
TbHgO3	Tb	Hg	0	4	2	0.88	1.02	cubic	-1.075	0.887	0	14.671	0	4.186	4.186	4.186	90	90	90	-0.904	0.7555555556	0.6653367604	5.86	10.437	-	2	0.6653367604
TbHoO3	Tb	Ho	0	4	2	0.88	0.9	cubic	-2.854	0.863	0	15.23	1.749	4.239	4.239	4.239	90	90	90	1.499	0.6666666667	0.7008213876	5.86	6.018	-	1.23	0.7008213876
TbInO3	Tb	In	0	not balanced	not balanced	1.1	0.8	cubic	-2.046	0.657	0	13.737	1.737	4.095	4.095	4.095	90	90	90	2.768	0.5925925926	0.8057728437	5.86	5.786	-	1.78	0.8057728437
TbIrO3	Tb	Ir	0	1	5	1.1	0.57	cubic	-1.54	0.719	0	12.356	0	3.953	3.953	3.953	90	90	90	-0.798	0.4222222222	0.9022977156	5.86	9.1	-	2.2	0.9022977156
TbKO3	Tb	K	0	not balanced	not balanced	1.1	1.38	orthorhombic	-1.907	0.45	0.4	18.124	0	5.962	6.011	10.114	90	90	90	-3.824	1.0222222222	0.6345830088	5.86	4.341	-	0.82	0.6345830088
TbLaO3	Tb	La	0	not balanced	not balanced	1.1	1.03	cubic	-2.329	1.307	0	18.381	0	4.513	4.513	4.513	90	90	90	-2.626	0.762962963	0.7279040395	5.86	5.58	-	1.1	0.7279040395
TbLiO3	Tb	Li	0	not balanced	not balanced	1.1	0.76	orthorhombic	-2.145	0.317	0.4	10.487	0	4.995	5.78	7.265	90	90	90	-1.235	0.562962963	0.8210481582	5.86	5.392	-	0.98	0.8210481582
TbLuO3	Tb	Lu	0	not balanced	not balanced	1.1	0.86	cubic	-3.044	0.717	0	14.289	2.003	4.149	4.149	4.149	90	90	90	4.647	0.637037037	0.7838966579	5.86	5.4259	-	1.27	0.7838966579
TbMgO3	Tb	Mg	0	4	2	0.88	0.72	orthorhombic	-2.788	0.18	0.2	11.503	0	5.371	5.728	7.477	90	90	90	-1.354	0.5333333333	0.7617623778	5.86	7.646	-	1.31	0.7617623778
TbMnO3	Tb	Mn	1	3	3	1.1	0.65	orthorhombic	-2.822	0.002	0.8	11.406	0.258	5.301	5.731	7.508	90	90	90	3.52	0.4814814815	0.866205807	5.86	7.435	-	1.55	0.866205807
TbMoO3	Tb	Mo	0	1	5	1.1	0.61	cubic	-2.173	0.583	0.004	12.366	0	3.954	3.954	3.954	90	90	90	1.824	0.4518518519	0.8838834765	5.86	7.099	-	2.16	0.8838834765
TbNaO3	Tb	Na	0	not balanced	not balanced	1.1	1.02	cubic	-1.334	1.035	0.399	12.076	0	3.923	3.923	3.923	90	90	90	-2.714	0.7555555556	0.7309753645	5.86	5.139	-	0.93	0.7309753645
TbNbO3	Tb	Nb	0	1	5	1.1	0.64	cubic	-2.497	0.576	0.001	13.042	0	4.025	4.025	4.025	90	90	90	3.209	0.4740740741	0.8705586	5.86	6.88	-	1.6	0.8705586
TbNdO3	Tb	Nd	0	not balanced	not balanced	1.1	0.98	cubic	-2.388	1.202	0	17.645	0.664	4.452	4.452	4.452	90	90	90	-1.764	0.7259259259	0.7435242978	5.86	5.53	-	1.14	0.7435242978
TbNiO3	Tb	Ni	0	3	3	1.1	0.6	orthorhombic	-2.269	0.008	0.199	10.631	0	5.191	5.512	7.43	90	90	90	1.113	0.4444444444	0.8884162123	5.86	7.635	-	1.91	0.8884162123
TbNpO3	Tb	Np	0	element not in BV	element not in BV	1.1	0.86	cubic	-2.471	1.05	0.782	17.168	0	4.411	4.411	4.411	90	90	90	2.531	0.637037037	0.7838966579	5.86	6.19	-	1.36	0.7838966579
TbOsO3	Tb	Os	0	element not in BV	element not in BV	1.1	0.57	cubic	-1.587	0.716	0.006	12.208	0	3.937	3.937	3.937	90	90	90	0.197	0.4222222222	0.9022977156	5.86	8.7	-	2.2	0.9022977156
TbPaO3	Tb	Pa	0	element not in BV	element not in BV	1.1	0.91	cubic	-2.271	0.903	0.292	17.768	0	4.462	4.462	4.462	90	90	90	2.759	0.6740740741	0.7665538115	5.86	5.89	-	1.5	0.7665538115
TbPbO3	Tb	Pb	0	2	4	1.1	0.78	cubic	-1.39	1.007	0	15.428	0	4.257	4.257	4.257	90	90	90	0.578	0.5777777778	0.8133387859	5.86	7.416	-	2.33	0.8133387859
TbPdO3	Tb	Pd	0	2	4	1.1	0.62	orthorhombic	-2.07	-0.03	0.005	12.007	0	5.4	5.895	7.543	90	90	90	-0.016	0.4592592593	0.8793967583	5.86	8.34	-	2.2	0.8793967583
TbPmO3	Tb	Pm	0	element not in BV	element not in BV	1.1	0.97	cubic	-2.478	1.14	0	17.16	1.041	4.411	4.411	4.411	90	90	90	-0.382	0.7185185185	0.7467291439	5.86	5.554	-	-	0.7467291439
TbPrO3	Tb	Pr	0	2	4	1.1	0.85	cubic	-2.304	1.264	0	18.119	0.479	4.491	4.491	4.491	90	90	90	-1.416	0.6296296296	0.7874598245	5.86	5.46	-	1.13	0.7874598245
TbPtO3	Tb	Pt	0	element not in BV	element not in BV	1.1	0.67	cubic	-1.451	0.677	0	12.925	0	4.013	4.013	4.013	90	90	90	-0.464	0.4962962963	0.8576295118	5.86	9	-	2.28	0.8576295118
TbPuO3	Tb	Pu	0	element not in BV	element not in BV	1.1	0.83	cubic	-2.518	1.078	0.919	16.564	0	4.359	4.359	4.359	90	90	90	-0.554	0.6148148148	0.7946842266	5.86	6.06	-	1.28	0.7946842266
TbRbO3	Tb	Rb	0	not balanced	not balanced	1.1	1.52	orthorhombic	-2.002	0.346	0	18.423	1.287	6.215	6.263	9.466	90	90	90	-3.294	1.1259259259	0.60362774	5.86	4.177	-	0.82	0.60362774
TbReO3	Tb	Re	0	1	5	1.1	0.58	cubic	-1.8	0.749	0.163	12.293	0	3.946	3.946	3.946	90	90	90	0.373	0.4296296296	0.8976225979	5.86	7.88	-	1.9	0.8976225979
TbRhO3	Tb	Rh	1	2	4	1.1	0.6	cubic	-1.747	0.537	0	12.011	0	3.916	3.916	3.916	90	90	90	-0.048	0.4444444444	0.8884162123	5.86	7.46	-	2.28	0.8884162123
TbRuO3	Tb	Ru	0	1	5	1.1	0.57	cubic	-1.802	0.56	0.125	11.999	0	3.915	3.915	3.915	90	90	90	0.762	0.4222222222	0.9022977156	5.86	7.37	-	2.2	0.9022977156
TbSbO3	Tb	Sb	0	3	3	1.1	0.76	cubic	-1.633	0.937	-0.001	14.898	0	4.208	4.208	4.208	90	90	90	1.071	0.562962963	0.8210481582	5.86	8.641	-	2.05	0.8210481582
TbScO3	Tb	Sc	0	3	3	1.1	0.75	orthorhombic	-3.665	0.019	0	12.3	4.705	5.439	5.728	7.896	90	90	90	5.096	0.5555555556	0.8249579114	5.86	6.54	-	1.36	0.8249579114
TbSiO3	Tb	Si	0	3	3	1.1	0.4	cubic	-2.524	0.64	0	10.048	0	3.69	3.69	3.69	90	90	90	4.622	0.2962962963	0.9899494937	5.86	8.151	-	1.9	0.9899494937
TbSmO3	Tb	Sm	0	4	2	0.88	1.22	cubic	-2.535	1.096	0	16.841	1.073	4.383	4.383	4.383	90	90	90	-0.748	0.9037037037	0.6135595806	5.86	5.64	-	1.17	0.6135595806
TbSnO3	Tb	Sn	0	2	4	1.1	0.69	cubic	-1.904	0.811	0	13.819	0	4.103	4.103	4.103	90	90	90	2.278	0.5111111111	0.8492213794	5.86	7.344	-	1.96	0.8492213794
TbSrO3	Tb	Sr	0	4	2	0.88	1.18	orthorhombic	-2.747	0.27	0.106	16.647	0	5.845	5.857	9.725	90	90	90	-3.53	0.8740740741	0.6232601273	5.86	5.695	-	0.95	0.6232601273
TbTaO3	Tb	Ta	0	1	5	1.1	0.64	cubic	-2.574	0.617	0.001	12.83	0	4.003	4.003	4.003	90	90	90	3.252	0.4740740741	0.8705586	5.86	7.89	-	1.5	0.8705586
Tb2O3	Tb	Tb	0	not balanced	not balanced	1.1	0.84	cubic	-2.616	0.944	0	15.769	1.476	4.288	4.288	4.288	90	90	90	0.693	0.6222222222	0.7910555315	5.86	5.86	-	-	0.7910555315
TbTcO3	Tb	Tc	0	element not in BV	element not in BV	1.1	0.6	cubic	-1.977	0.568	0.314	12.175	0	3.934	3.934	3.934	90	90	90	1.296	0.4444444444	0.8884162123	5.86	7.28	-	1.9	0.8884162123
TbTeO3	Tb	Te	0	2	4	1.1	0.97	cubic	-1.32	1.096	0.002	15.185	0	4.234	4.234	4.234	90	90	90	0.9	0.7185185185	0.7467291439	5.86	9.009	-	2.1	0.7467291439
TbThO3	Tb	Th	0	2	4	1.1	0.94	cubic	-2.666	1.021	0.009	18.854	0	4.551	4.551	4.551	90	90	90	2.238	0.6962962963	0.7565116218	5.86	6.08	-	1.3	0.7565116218
TbTiO3	Tb	Ti	1	2	4	1.1	0.61	orthorhombic	-3.326	0.015	0.2	11.554	0	5.318	5.678	7.652	90	90	90	4.797	0.4518518519	0.8838834765	5.86	6.82	-	1.54	0.8838834765
TbTlO3	Tb	Tl	0	not balanced	not balanced	1.1	1.2	orthorhombic	-2.147	0.101	0.001	14.155	1.054	5.584	5.949	8.522	90	90	90	0.612	0.8888888889	0.6793771035	5.86	6.108	-	1.62	0.6793771035
TbTmO3	Tb	Tm	0	4	2	0.88	1.03	cubic	-2.963	0.783	0	14.73	1.89	4.192	4.192	4.192	90	90	90	2.365	0.762962963	0.6625412278	5.86	6.184	-	1.25	0.6625412278
TbUO3	Tb	U	0	2	4	1.1	0.89	cubic	-2.464	1.035	0.556	16.794	0	4.379	4.379	4.379	90	90	90	1.95	0.6592592593	0.7733980419	5.86	6.05	-	1.38	0.7733980419
TbVO3	Tb	V	1	2	4	1.1	0.58	orthorhombic	-3.132	-0.037	0.4	11.514	1.093	5.318	5.67	7.638	90	90	90	4.039	0.4296296296	0.8976225979	5.86	6.74	-	1.63	0.8976225979
TbWO3	Tb	W	0	1	5	1.1	0.62	cubic	-2.094	0.666	0	12.425	0	3.961	3.961	3.961	90	90	90	1.37	0.4592592593	0.8793967583	5.86	7.98	-	2.36	0.8793967583
TbYO3	Tb	Y	0	not balanced	not balanced	1.1	0.9	cubic	-2.779	0.905	0	15.483	1.813	4.262	4.262	4.262	90	90	90	1.169	0.6666666667	0.7699607173	5.86	6.38	-	1.22	0.7699607173
TbYbO3	Tb	Yb	0	not balanced	not balanced	1.1	0.95	cubic	-2.281	0.903	0.196	13.774	0	4.099	4.099	4.099	90	90	90	-1.819	0.7037037037	0.7532224408	5.86	6.254	-	-	0.7532224408
TbZnO3	Tb	Zn	0	4	2	0.88	0.74	orthorhombic	-2.311	0.129	0	11.383	0	5.256	5.773	7.504	90	90	90	-0.127	0.5481481481	0.7544727857	5.86	9.394	-	1.65	0.7544727857
TbZrO3	Tb	Zr	0	2	4	1.1	0.72	cubic	-2.857	0.567	0	14.011	0	4.122	4.122	4.122	90	90	90	4.219	0.5333333333	0.8369138231	5.86	6.84	-	1.33	0.8369138231
TcAcO3	Tc	Ac	0	element not in BV	element not in BV	0.6	1.12	rhombohedral	-2.235	0.32	0.4	16.243	0.516	5.908	5.908	5.908	65.2	65.2	65.2	-6.497	0.8296296296	0.5582421957	7.28	5.17	1.9	1.1	0.5582421957
TcAgO3	Tc	Ag	0	element not in BV	element not in BV	0.6	0.95	tetragonal	-0.402	0.911	0	11.448	0	3.33	3.33	5.162	90	90	90	-7.876	0.7037037037	0.5995035754	7.28	7.576	1.9	1.93	0.5995035754
TcAlO3	Tc	Al	0	element not in BV	element not in BV	0.6	0.54	cubic	-1.521	0.877	0.798	9.821	0	3.662	3.662	3.662	90	90	90	0.406	0.4	0.7295546155	7.28	5.986	1.9	1.61	0.7295546155
TcAsO3	Tc	As	0	element not in BV	element not in BV	0.6	0.52	cubic	-0.427	1.085	1.004	11.718	0	3.884	3.884	3.884	90	90	90	1.054	0.3851851852	0.7373573387	7.28	9.81	1.9	2.18	0.7373573387
TcAuO3	Tc	Au	0	element not in BV	element not in BV	0.6	0.93	cubic	0.439	1.709	0.948	13.258	0	4.047	4.047	4.047	90	90	90	-6.59	0.6888888889	0.6047623786	7.28	9.225	1.9	2.54	0.6047623786
TcBO3	Tc	B	0	element not in BV	element not in BV	0.6	0.27	cubic	-0.597	1.48	0.665	7.843	0	3.397	3.397	3.397	90	90	90	0.215	0.2	0.8511470514	7.28	8.298	1.9	2.04	0.8511470514
TcBaO3	Tc	Ba	0	element not in BV	element not in BV	0.6	1.35	rhombohedral	-2.006	0.304	0.2	18.189	0	6.173	6.173	6.173	64.3	64.3	64.3	-12.144	1	0.5106882309	7.28	5.212	1.9	0.89	0.5106882309
TcBeO3	Tc	Be	0	element not in BV	element not in BV	0.6	0.45	cubic	-1.058	1.149	0.471	7.976	0	3.416	3.416	3.416	90	90	90	-2.501	0.3333333333	0.7660323463	7.28	9.322	1.9	1.57	0.7660323463
TcBiO3	Tc	Bi	0	element not in BV	element not in BV	0.6	0.9	cubic	-0.214	1.297	0.987	15.528	0	4.266	4.266	4.266	90	90	90	0.497	0.6666666667	0.612825877	7.28	7.289	1.9	2.02	0.612825877
TcCaO3	Tc	Ca	0	element not in BV	element not in BV	0.6	1	rhombohedral	-2.037	0.285	0.6	14.506	0.538	6.06	6.06	6.06	56.6	56.6	56.6	-	0.7407407407	0.5867481801	7.28	6.113	1.9	1	0.5867481801
TcCdO3	Tc	Cd	0	element not in BV	element not in BV	0.6	0.95	orthorhombic	-1.121	0.394	0.374	12.375	0	5.572	5.671	7.833	90	90	90	-8.603	0.7037037037	0.5995035754	7.28	8.993	1.9	1.69	0.5995035754
TcCeO3	Tc	Ce	0	element not in BV	element not in BV	0.6	0.94	rhombohedral	-2.14	0.386	0.4	15.498	0.354	5.933	5.933	5.933	62.2	62.2	62.2	-6.743	0.6962962963	0.6021214949	7.28	5.54	1.9	1.12	0.6021214949
TcCoO3	Tc	Co	0	element not in BV	element not in BV	0.6	0.63	cubic	-0.368	1.15	0.751	9.859	0	3.667	3.667	3.667	90	90	90	-1.797	0.4666666667	0.6963930421	7.28	7.86	1.9	1.88	0.6963930421
TcCrO3	Tc	Cr	0	element not in BV	element not in BV	0.6	0.58	cubic	-0.987	1.019	1.399	11.009	0	3.804	3.804	3.804	90	90	90	-0.212	0.4296296296	0.7144343126	7.28	6.766	1.9	1.66	0.7144343126
TcCsO3	Tc	Cs	0	element not in BV	element not in BV	0.6	1.67	orthorhombic	-1.72	0.083	0.205	20.259	0	5.42	6.377	11.721	90	90	90	-	1.237037037	0.4565755706	7.28	3.894	1.9	0.79	0.4565755706
TcCuO3	Tc	Cu	0	element not in BV	element not in BV	0.6	0.68	orthorhombic	-1.049	0.301	0.239	9.995	0	5.272	5.283	7.178	90	90	90	-4.069	0.5037037037	0.6792405041	7.28	7.726	1.9	1.9	0.6792405041
TcDyO3	Tc	Dy	0	element not in BV	element not in BV	0.6	0.99	cubic	-1.127	1.563	1.174	15.535	0	4.267	4.267	4.267	90	90	90	-5.504	0.7333333333	0.589255651	7.28	5.94	1.9	1.22	0.589255651
TcErO3	Tc	Er	0	element not in BV	element not in BV	0.6	0.89	cubic	-1.19	1.524	1.005	15.116	0	4.228	4.228	4.228	90	90	90	-5.164	0.6592592593	0.6155617068	7.28	6.101	1.9	1.24	0.6155617068
TcEuO3	Tc	Eu	0	element not in BV	element not in BV	0.6	1.06	rhombohedral	-2.167	0.362	0.2	14.492	0	5.75	5.75	5.75	63.5	63.5	63.5	-10.407	0.7851851852	0.5721403416	7.28	5.67	1.9	-	0.5721403416
TcFeO3	Tc	Fe	0	element not in BV	element not in BV	0.6	0.67	cubic	-0.574	1.054	1.795	11.036	0	3.807	3.807	3.807	90	90	90	-1.97	0.4962962963	0.6826030808	7.28	7.87	1.9	1.83	0.6826030808
TcGaO3	Tc	Ga	0	element not in BV	element not in BV	0.6	0.62	cubic	-0.745	1.07	0.8	10.886	0	3.79	3.79	3.79	90	90	90	-1.578	0.4592592593	0.6999280321	7.28	5.999	1.9	1.81	0.6999280321
TcGdO3	Tc	Gd	0	element not in BV	element not in BV	0.6	0.94	cubic	-1.064	1.598	1.19	16.122	0	4.32	4.32	4.32	90	90	90	-5.761	0.6962962963	0.6021214949	7.28	6.15	1.9	1.2	0.6021214949
TcGeO3	Tc	Ge	0	element not in BV	element not in BV	0.6	0.63	cubic	-0.791	0.852	0.996	10.762	0	3.775	3.775	3.775	90	90	90	2.263	0.4666666667	0.6963930421	7.28	7.899	1.9	2.01	0.6963930421
TcHfO3	Tc	Hf	0	element not in BV	element not in BV	0.6	0.71	cubic	-1.925	0.888	1	13.507	0.925	4.072	4.072	4.072	90	90	90	1.949	0.5259259259	0.6693486521	7.28	6.65	1.9	1.3	0.6693486521
TcHgO3	Tc	Hg	0	element not in BV	element not in BV	0.6	1.11	orthorhombic	-1.045	0.225	0.063	17.162	0	5.579	6.22	9.891	90	90	90	-8.7	0.8222222222	0.5605114729	7.28	10.437	1.9	2	0.5605114729
TcHoO3	Tc	Ho	0	element not in BV	element not in BV	0.6	0.9	cubic	-1.158	1.544	1.141	15.312	0	4.246	4.246	4.246	90	90	90	-5.353	0.6666666667	0.612825877	7.28	6.018	1.9	1.23	0.612825877
TcInO3	Tc	In	0	element not in BV	element not in BV	0.6	0.8	cubic	-0.28	1.407	0.861	13.742	0	4.096	4.096	4.096	90	90	90	-4.734	0.5925925926	0.6413294062	7.28	5.786	1.9	1.78	0.6413294062
TcIrO3	Tc	Ir	0	element not in BV	element not in BV	0.6	0.63	cubic	-0.06	1.28	0.785	12.103	0	3.926	3.926	3.926	90	90	90	0.352	0.4666666667	0.6963930421	7.28	9.1	1.9	2.2	0.6963930421
TcKO3	Tc	K	0	element not in BV	element not in BV	0.6	1.38	orthorhombic	-1.685	0.147	0.202	16.608	0	5.249	6.066	10.432	90	90	90	-12.599	1.0222222222	0.5050762723	7.28	4.341	1.9	0.82	0.5050762723
TcLaO3	Tc	La	0	element not in BV	element not in BV	0.6	1.03	rhombohedral	-2.237	0.384	0.4	15.148	0.323	5.756	5.756	5.756	65.7	65.7	65.7	-6.403	0.762962963	0.5793521947	7.28	5.58	1.9	1.1	0.5793521947
TcLiO3	Tc	Li	0	element not in BV	element not in BV	0.6	0.76	orthorhombic	-1.657	0.19	0.003	9.255	0	4.781	5.006	7.734	90	90	90	-6.483	0.562962963	0.6534873096	7.28	5.392	1.9	0.98	0.6534873096
TcLuO3	Tc	Lu	0	element not in BV	element not in BV	0.6	0.86	cubic	-1.302	1.444	0.798	14.614	0	4.181	4.181	4.181	90	90	90	-4.449	0.637037037	0.6239177481	7.28	5.4259	1.9	1.27	0.6239177481
TcMgO3	Tc	Mg	0	element not in BV	element not in BV	0.6	0.72	cubic	-0.782	1.417	0.596	10.541	0	3.749	3.749	3.749	90	90	90	-5.266	0.5333333333	0.6661150837	7.28	7.646	1.9	1.31	0.6661150837
TcMnO3	Tc	Mn	0	element not in BV	element not in BV	0.6	0.62	cubic	-0.791	1.043	1.6	10.948	0	3.797	3.797	3.797	90	90	90	-1.296	0.4592592593	0.6999280321	7.28	7.435	1.9	1.55	0.6999280321
TcMoO3	Tc	Mo	0	element not in BV	element not in BV	0.6	0.62	cubic	-0.972	0.831	0.891	12.171	0	3.933	3.933	3.933	90	90	90	3.431	0.4592592593	0.6999280321	7.28	7.099	1.9	2.16	0.6999280321
TcNaO3	Tc	Na	0	element not in BV	element not in BV	0.6	1.02	orthorhombic	-1.583	0.261	0.278	12.66	0	5.42	5.599	8.344	90	90	90	-12.735	0.7555555556	0.5817967187	7.28	5.139	1.9	0.93	0.5817967187
TcNbO3	Tc	Nb	0	element not in BV	element not in BV	0.6	0.68	cubic	-1.396	0.841	0.875	12.896	0	4.01	4.01	4.01	90	90	90	4.084	0.5037037037	0.6792405041	7.28	6.88	1.9	1.6	0.6792405041
TcNdO3	Tc	Nd	0	element not in BV	element not in BV	0.6	0.98	cubic	-0.883	1.693	1.201	17.367	0	4.428	4.428	4.428	90	90	90	-6.439	0.7259259259	0.5917846452	7.28	5.53	1.9	1.14	0.5917846452
TcNiO3	Tc	Ni	0	element not in BV	element not in BV	0.6	0.59	cubic	-0.255	1.262	1.001	10.06	0	3.691	3.691	3.691	90	90	90	-	0.437037037	0.7107516615	7.28	7.635	1.9	1.91	0.7107516615
TcNpO3	Tc	Np	0	element not in BV	element not in BV	0.6	0.86	cubic	-1.357	1.38	1.47	16.322	0	4.338	4.338	4.338	90	90	90	-2.154	0.637037037	0.6239177481	7.28	6.19	1.9	1.36	0.6239177481
TcOsO3	Tc	Os	0	element not in BV	element not in BV	0.6	0.57	cubic	-0.263	1.106	0.67	11.944	0	3.909	3.909	3.909	90	90	90	0.916	0.4222222222	0.7181553246	7.28	8.7	1.9	2.2	0.7181553246
TcPaO3	Tc	Pa	0	element not in BV	element not in BV	0.6	0.91	cubic	-1.468	0.901	0.879	16.628	0	4.365	4.365	4.365	90	90	90	4.073	0.6740740741	0.6101142581	7.28	5.89	1.9	1.5	0.6101142581
TcPbO3	Tc	Pb	0	element not in BV	element not in BV	0.6	0.99	rhombohedral	-1.202	0.347	0.2	15.55	0	5.733	5.733	5.733	67.9	67.9	67.9	-	0.7333333333	0.589255651	7.28	7.416	1.9	2.33	0.589255651
TcPdO3	Tc	Pd	0	element not in BV	element not in BV	0.6	0.75	cubic	0.128	1.409	0.863	12.148	0	3.931	3.931	3.931	90	90	90	-4.531	0.5555555556	0.656599154	7.28	8.34	1.9	2.2	0.656599154
TcPmO3	Tc	Pm	0	element not in BV	element not in BV	0.6	0.97	cubic	-0.938	1.665	1.199	17.004	0	4.397	4.397	4.397	90	90	90	-6.253	0.7185185185	0.5943354411	7.28	5.554	1.9	-	0.5943354411
TcPrO3	Tc	Pr	0	element not in BV	element not in BV	0.6	0.92	cubic	-0.835	1.719	1.201	17.717	0	4.458	4.458	4.458	90	90	90	-6.587	0.6814814815	0.6074265301	7.28	5.46	1.9	1.13	0.6074265301
TcPtO3	Tc	Pt	0	element not in BV	element not in BV	0.6	0.67	cubic	0.154	1.424	0.895	12.524	0	3.971	3.971	3.971	90	90	90	-1.353	0.4962962963	0.6826030808	7.28	9	1.9	2.28	0.6826030808
TcPuO3	Tc	Pu	0	element not in BV	element not in BV	0.6	0.83	cubic	-0.982	1.599	0.736	16.202	0	4.327	4.327	4.327	90	90	90	-5.615	0.6148148148	0.6325037722	7.28	6.06	1.9	1.28	0.6325037722
TcRbO3	Tc	Rb	0	element not in BV	element not in BV	0.6	1.52	orthorhombic	-1.703	0.117	0.2	18.037	0	5.19	6.226	11.163	90	90	90	-18.167	1.1259259259	0.4804384053	7.28	4.177	1.9	0.82	0.4804384053
TcReO3	Tc	Re	0	element not in BV	element not in BV	0.6	0.57	cubic	-0.612	0.923	0.833	11.994	0	3.914	3.914	3.914	90	90	90	2.227	0.4222222222	0.7181553246	7.28	7.88	1.9	1.9	0.7181553246
TcRhO3	Tc	Rh	0	element not in BV	element not in BV	0.6	0.61	cubic	-0.119	1.212	0.727	11.908	0	3.905	3.905	3.905	90	90	90	-2.31	0.4518518519	0.7034990935	7.28	7.46	1.9	2.28	0.7034990935
TcRuO3	Tc	Ru	0	element not in BV	element not in BV	0.6	0.62	cubic	-0.296	1.104	1.01	11.855	0	3.899	3.899	3.899	90	90	90	1.727	0.4592592593	0.6999280321	7.28	7.37	1.9	2.2	0.6999280321
TcSbO3	Tc	Sb	0	element not in BV	element not in BV	0.6	0.68	cubic	-0.53	1.025	0.941	13.5	0	4.072	4.072	4.072	90	90	90	2.076	0.5037037037	0.6792405041	7.28	8.641	1.9	2.05	0.6792405041
TcScO3	Tc	Sc	0	element not in BV	element not in BV	0.6	0.75	cubic	-1.409	1.26	0.799	12.796	0	4	4	4	90	90	90	-3.031	0.5555555556	0.656599154	7.28	6.54	1.9	1.36	0.656599154
TcSiO3	Tc	Si	0	element not in BV	element not in BV	0.6	0.4	cubic	-1.367	0.987	1	9.477	0	3.619	3.619	3.619	90	90	90	4.624	0.2962962963	0.7879189848	7.28	8.151	1.9	1.9	0.7879189848
TcSmO3	Tc	Sm	0	element not in BV	element not in BV	0.6	0.96	cubic	-0.969	1.647	1.194	16.8	0	4.38	4.38	4.38	90	90	90	-6.107	0.7111111111	0.5969083218	7.28	5.64	1.9	1.17	0.5969083218
TcSnO3	Tc	Sn	0	element not in BV	element not in BV	0.6	0.69	cubic	-0.756	0.927	1	13.115	0.571	4.033	4.033	4.033	90	90	90	2.883	0.5111111111	0.6759108938	7.28	7.344	1.9	1.96	0.6759108938
TcSrO3	Tc	Sr	0	element not in BV	element not in BV	0.6	1.18	rhombohedral	-2.028	0.267	0.2	16.585	0	6.245	6.245	6.245	58.4	58.4	58.4	-12.187	0.8740740741	0.5450032503	7.28	5.695	1.9	0.95	0.5450032503
TcTaO3	Tc	Ta	0	element not in BV	element not in BV	0.6	0.68	cubic	-1.579	0.867	0.848	12.659	0	3.985	3.985	3.985	90	90	90	4.418	0.5037037037	0.6792405041	7.28	7.89	1.9	1.5	0.6792405041
TcTbO3	Tc	Tb	0	element not in BV	element not in BV	0.6	0.84	cubic	-0.964	1.581	1.199	15.814	0	4.292	4.292	4.292	90	90	90	-5.648	0.6222222222	0.6296156271	7.28	5.86	1.9	-	0.6296156271
Tc2O3	Tc	Tc	0	element not in BV	element not in BV	0.6	0.6	cubic	-0.634	0.897	0.802	11.877	0	3.901	3.901	3.901	90	90	90	2.454	0.4444444444	0.7071067812	7.28	7.28	1.9	1.9	0.7071067812
TcTeO3	Tc	Te	0	element not in BV	element not in BV	0.6	0.77	cubic	-0.242	1.168	0.956	14.445	0	4.165	4.165	4.165	90	90	90	1.191	0.5703703704	0.6504048223	7.28	9.009	1.9	2.1	0.6504048223
TcThO3	Tc	Th	0	element not in BV	element not in BV	0.6	0.94	cubic	-1.642	1.41	1.007	18.745	0	4.542	4.542	4.542	90	90	90	-1.326	0.6962962963	0.6021214949	7.28	6.08	1.9	1.3	0.6021214949
TcTiO3	Tc	Ti	0	element not in BV	element not in BV	0.6	0.71	cubic	-1.681	0.775	1	11.572	0.562	3.868	3.868	3.868	90	90	90	1.36	0.5259259259	0.6693486521	7.28	6.82	1.9	1.54	0.6693486521
TcTlO3	Tc	Tl	0	element not in BV	element not in BV	0.6	1.2	orthorhombic	-1.284	0.179	0.22	17.253	0	5.492	5.946	10.567	90	90	90	-7.439	0.8888888889	0.540728715	7.28	6.108	1.9	1.62	0.540728715
TcTmO3	Tc	Tm	0	element not in BV	element not in BV	0.6	0.96	cubic	-1.237	1.494	0.91	15.023	0	4.219	4.219	4.219	90	90	90	-4.907	0.7111111111	0.5969083218	7.28	6.184	1.9	1.25	0.5969083218
TcUO3	Tc	U	0	element not in BV	element not in BV	0.6	0.85	cubic	-1.541	1.261	1.171	19.001	0	4.563	4.563	4.563	90	90	90	-0.303	0.6296296296	0.6267537379	7.28	6.05	1.9	1.38	0.6267537379
TcVO3	Tc	V	0	element not in BV	element not in BV	0.6	0.64	cubic	-1.206	0.874	1.192	11.127	0	3.817	3.817	3.817	90	90	90	0.505	0.4740740741	0.6928935796	7.28	6.74	1.9	1.63	0.6928935796
TcWO3	Tc	W	0	element not in BV	element not in BV	0.6	0.63	cubic	-1.022	0.934	0.859	12.19	0	3.935	3.935	3.935	90	90	90	3.392	0.4666666667	0.6963930421	7.28	7.98	1.9	2.36	0.6963930421
TcYO3	Tc	Y	0	element not in BV	element not in BV	0.6	0.9	cubic	-1.091	1.579	1.107	15.853	0	4.296	4.296	4.296	90	90	90	-5.568	0.6666666667	0.612825877	7.28	6.38	1.9	1.22	0.612825877
TcYbO3	Tc	Yb	0	element not in BV	element not in BV	0.6	0.95	orthorhombic	-2.156	0.345	0.325	12.456	0	5.481	5.802	7.834	90	90	90	-9.763	0.7037037037	0.5995035754	7.28	6.254	1.9	-	0.5995035754
TcZnO3	Tc	Zn	0	element not in BV	element not in BV	0.6	0.74	cubic	-0.202	1.478	0.778	10.967	0	3.799	3.799	3.799	90	90	90	-5.568	0.5481481481	0.6597407767	7.28	9.394	1.9	1.65	0.6597407767
TcZrO3	Tc	Zr	0	element not in BV	element not in BV	0.6	0.72	cubic	-1.736	0.954	1	14.06	0.841	4.127	4.127	4.127	90	90	90	3.573	0.5333333333	0.6661150837	7.28	6.84	1.9	1.33	0.6661150837
TeAcO3	Te	Ac	0	element not in BV	element not in BV	0.77	1.12	cubic	-1.138	1.236	0.008	19.929	0	4.636	4.636	4.636	90	90	90	-4.092	0.8296296296	0.606909464	9.009	5.17	2.1	1.1	0.606909464
TeAgO3	Te	Ag	0	not balanced	not balanced	0.77	0.95	orthorhombic	-0.828	0.147	-	13.484	0	5.65	6.099	7.827	90	90	90	-3.908	0.7037037037	0.6517679896	9.009	7.576	2.1	1.93	0.6517679896
TeAlO3	Te	Al	0	not balanced	not balanced	0.77	0.54	orthorhombic	-1.869	0.348	-	10.707	0	5.331	5.341	7.521	90	90	90	2.575	0.4	0.7931568128	9.009	5.986	2.1	1.61	0.7931568128
TeAsO3	Te	As	0	not balanced	not balanced	0.77	0.52	cubic	-0.523	0.785	-	12.585	0	3.978	3.978	3.978	90	90	90	-0.792	0.3851851852	0.8016397733	9.009	9.81	2.1	2.18	0.8016397733
TeAuO3	Te	Au	0	element not in BV	element not in BV	0.77	0.93	cubic	0.136	1.028	-	13.841	0	4.106	4.106	4.106	90	90	90	-0.374	0.6888888889	0.6574852527	9.009	9.225	2.1	2.54	0.6574852527
TeBO3	Te	B	0	not balanced	not balanced	0.77	0.27	cubic	-0.659	1.238	-	8.683	0	3.515	3.515	3.515	90	90	90	0.384	0.2	0.9253496149	9.009	8.298	2.1	2.04	0.9253496149
TeBaO3	Te	Ba	0	not balanced	not balanced	0.77	1.35	orthorhombic	-2.151	0.034	-	19.713	3.553	6.303	6.869	9.105	90	90	90	-11.292	1	0.5552097689	9.009	5.212	2.1	0.89	0.5552097689
TeBeO3	Te	Be	0	not balanced	not balanced	0.77	0.45	cubic	-1.247	0.719	-	8.771	0	3.526	3.526	3.526	90	90	90	0.859	0.3333333333	0.8328146534	9.009	9.322	2.1	1.57	0.8328146534
TeBiO3	Te	Bi	0	1	5	0.97	0.76	cubic	-0.437	0.931	-	15.991	0	4.308	4.308	4.308	90	90	90	-1.84	0.562962963	0.7774823376	9.009	7.289	2.1	2.02	0.7774823376
TeCaO3	Te	Ca	0	not balanced	not balanced	0.77	1	cubic	-0.681	1.549	-	14.676	0	4.187	4.187	4.187	90	90	90	-8.469	0.7407407407	0.6379005856	9.009	6.113	2.1	1	0.6379005856
TeCdO3	Te	Cd	0	not balanced	not balanced	0.77	0.95	cubic	-0.091	1.268	-	14.176	0	4.138	4.138	4.138	90	90	90	-6.257	0.7037037037	0.6517679896	9.009	8.993	2.1	1.69	0.6517679896
TeCeO3	Te	Ce	0	2	4	0.97	0.87	cubic	-1.107	1.313	0	19.056	0	4.567	4.567	4.567	90	90	90	-7.427	0.6444444444	0.738958438	9.009	5.54	2.1	1.12	0.738958438
TeCoO3	Te	Co	0	2	4	0.97	0.53	cubic	-0.626	0.652	-0.009	10.514	0	3.746	3.746	3.746	90	90	90	1.913	0.3925925926	0.8725998576	9.009	7.86	2.1	1.88	0.8725998576
TeCrO3	Te	Cr	0	2	4	0.97	0.55	cubic	-1.264	0.561	0.58	11.61	0	3.872	3.872	3.872	90	90	90	2.348	0.4074074074	0.863414596	9.009	6.766	2.1	1.66	0.863414596
TeCsO3	Te	Cs	0	not balanced	not balanced	0.77	1.67	orthorhombic	-1.388	0.176	-	23.232	0.302	6.235	6.401	11.642	90	90	90	-11.316	1.237037037	0.4963795947	9.009	3.894	2.1	0.79	0.4963795947
TeCuO3	Te	Cu	0	not balanced	not balanced	0.77	0.68	cubic	-0.393	0.709	-	10.84	0	3.784	3.784	3.784	90	90	90	-1.402	0.5037037037	0.7384563429	9.009	7.726	2.1	1.9	0.7384563429
TeDyO3	Te	Dy	0	not balanced	not balanced	0.77	0.99	cubic	-1.503	1.054	0	16.181	0	4.325	4.325	4.325	90	90	90	-5.128	0.7333333333	0.6406266565	9.009	5.94	2.1	1.22	0.6406266565
TeErO3	Te	Er	0	not balanced	not balanced	0.77	0.89	cubic	-1.576	0.998	0	15.675	0	4.28	4.28	4.28	90	90	90	-4.578	0.6592592593	0.6692260608	9.009	6.101	2.1	1.24	0.6692260608
TeEuO3	Te	Eu	0	not balanced	not balanced	0.77	1.06	orthorhombic	-2.343	-0.162	0	15.717	3.278	5.827	6.439	8.377	90	90	90	-9.104	0.7851851852	0.6220192432	9.009	5.67	2.1	-	0.6220192432
TeFeO3	Te	Fe	0	2	4	0.97	0.59	cubic	-0.808	0.615	0.951	11.754	0	3.888	3.888	3.888	90	90	90	-0.992	0.437037037	0.8456122332	9.009	7.87	2.1	1.83	0.8456122332
TeGaO3	Te	Ga	0	not balanced	not balanced	0.77	0.62	cubic	-1.029	0.606	-	11.446	0	3.854	3.854	3.854	90	90	90	0.277	0.4592592593	0.760947399	9.009	5.999	2.1	1.81	0.760947399
TeGdO3	Te	Gd	0	not balanced	not balanced	0.77	0.94	cubic	-1.42	1.126	0.005	16.745	0	4.375	4.375	4.375	90	90	90	-5.705	0.6962962963	0.654614138	9.009	6.15	2.1	1.2	0.654614138
TeGeO3	Te	Ge	0	2	4	0.97	0.53	cubic	-0.851	0.676	-	11.607	0	3.872	3.872	3.872	90	90	90	1.866	0.3925925926	0.8725998576	9.009	7.899	2.1	2.01	0.8725998576
TeHfO3	Te	Hf	0	2	4	0.97	0.71	cubic	-2.079	0.614	0	14.002	0	4.122	4.122	4.122	90	90	90	2.379	0.5259259259	0.7963532681	9.009	6.65	2.1	1.3	0.7963532681
TeHgO3	Te	Hg	0	not balanced	not balanced	0.77	1.11	orthorhombic	-0.966	0.014	-	15.598	2.147	6.005	6.232	8.336	90	90	90	-6.062	0.8222222222	0.6093765757	9.009	10.437	2.1	2	0.6093765757
TeHoO3	Te	Ho	0	not balanced	not balanced	0.77	0.9	cubic	-1.541	1.025	0	15.929	0	4.302	4.302	4.302	90	90	90	-4.832	0.6666666667	0.6662517227	9.009	6.018	2.1	1.23	0.6662517227
TeInO3	Te	In	0	not balanced	not balanced	0.77	0.8	cubic	-0.653	0.882	-	14.253	0	4.146	4.146	4.146	90	90	90	-3.312	0.5925925926	0.6972401749	9.009	5.786	2.1	1.78	0.6972401749
TeIrO3	Te	Ir	0	2	4	0.97	0.63	cubic	-0.313	0.786	-0.001	12.569	0	3.976	3.976	3.976	90	90	90	0.617	0.4666666667	0.8285291578	9.009	9.1	2.1	2.2	0.8285291578
TeKO3	Te	K	0	not balanced	not balanced	0.77	1.38	orthorhombic	-1.338	0.147	-	17.478	0	6.065	6.192	9.309	90	90	90	-4.898	1.0222222222	0.5491085627	9.009	4.341	2.1	0.82	0.5491085627
TeLaO3	Te	La	0	not balanced	not balanced	0.77	1.03	cubic	-1.246	1.292	0.127	18.539	0	4.526	4.526	4.526	90	90	90	-6.948	0.762962963	0.6298598219	9.009	5.58	2.1	1.1	0.6298598219
TeLiO3	Te	Li	0	not balanced	not balanced	0.77	0.76	cubic	-0.541	1.103	-	9.448	0	3.615	3.615	3.615	90	90	90	-4.369	0.562962963	0.7104579982	9.009	5.392	2.1	0.98	0.7104579982
TeLuO3	Te	Lu	0	not balanced	not balanced	0.77	0.86	cubic	-1.68	0.919	0	14.919	0	4.21	4.21	4.21	90	90	90	-3.744	0.637037037	0.6783105774	9.009	5.4259	2.1	1.27	0.6783105774
TeMgO3	Te	Mg	0	not balanced	not balanced	0.77	0.72	cubic	-1.124	0.887	-	11.083	0	3.812	3.812	3.812	90	90	90	-2.829	0.5333333333	0.7241866551	9.009	7.646	2.1	1.31	0.7241866551
TeMnO3	Te	Mn	0	2	4	0.97	0.53	cubic	-1.028	0.657	0.74	11.661	0	3.878	3.878	3.878	90	90	90	2.225	0.3925925926	0.8725998576	9.009	7.435	2.1	1.55	0.8725998576
TeMoO3	Te	Mo	0	2	4	0.97	0.65	cubic	-1.078	0.652	0.013	12.801	0	4	4	4	90	90	90	2.382	0.4814814815	0.8202438662	9.009	7.099	2.1	2.16	0.8202438662
TeNaO3	Te	Na	0	not balanced	not balanced	0.77	1.02	orthorhombic	-1.363	0.208	-	13.733	0	5.581	5.827	8.446	90	90	90	-10.094	0.7555555556	0.6325174583	9.009	5.139	2.1	0.93	0.6325174583
TeNbO3	Te	Nb	0	1	5	0.97	0.64	cubic	-1.527	0.654	-0.001	13.55	0	4.077	4.077	4.077	90	90	90	2.841	0.4740740741	0.8243656946	9.009	6.88	2.1	1.6	0.8243656946
TeNdO3	Te	Nd	0	not balanced	not balanced	0.77	0.98	cubic	-1.217	1.272	0	18.133	0	4.492	4.492	4.492	90	90	90	-6.889	0.7259259259	0.6433761271	9.009	5.53	2.1	1.14	0.6433761271
TeNiO3	Te	Ni	0	2	4	0.97	0.48	cubic	-0.568	0.75	0.3	10.741	0	3.773	3.773	3.773	90	90	90	-1.076	0.3555555556	0.8964413838	9.009	7.635	2.1	1.91	0.8964413838
TeNpO3	Te	Np	0	element not in BV	element not in BV	0.77	0.86	cubic	-1.681	0.936	0.233	16.839	0	4.383	4.383	4.383	90	90	90	-0.784	0.637037037	0.6783105774	9.009	6.19	2.1	1.36	0.6783105774
TeOsO3	Te	Os	0	element not in BV	element not in BV	0.77	0.57	cubic	-0.435	0.694	0.031	12.488	0	3.967	3.967	3.967	90	90	90	1.041	0.4222222222	0.7807637376	9.009	8.7	2.1	2.2	0.7807637376
TePaO3	Te	Pa	0	element not in BV	element not in BV	0.77	0.91	orthorhombic	-2.03	0.219	0	17.509	0.335	5.795	6.075	9.946	90	90	90	2.508	0.6740740741	0.6633037062	9.009	5.89	2.1	1.5	0.6633037062
TePbO3	Te	Pb	0	2	4	0.97	0.78	orthorhombic	-1.353	0.022	-	16.626	1.71	6.24	6.604	8.069	90	90	90	0.913	0.5777777778	0.770182034	9.009	7.416	2.1	2.33	0.770182034
TePdO3	Te	Pd	0	2	4	0.97	0.62	cubic	-0.217	0.823	-	12.741	0	3.994	3.994	3.994	90	90	90	-0.898	0.4592592593	0.8327348895	9.009	8.34	2.1	2.2	0.8327348895
TePmO3	Te	Pm	0	element not in BV	element not in BV	0.77	0.97	cubic	-1.277	1.146	-0.001	17.752	0	4.461	4.461	4.461	90	90	90	-5.572	0.7185185185	0.6461493	9.009	5.554	2.1	-	0.6461493
TePrO3	Te	Pr	0	2	4	0.97	0.85	cubic	-1.165	1.277	0	18.551	0	4.527	4.527	4.527	90	90	90	-7.146	0.6296296296	0.745676242	9.009	5.46	2.1	1.13	0.745676242
TePtO3	Te	Pt	0	element not in BV	element not in BV	0.77	0.67	cubic	-0.152	0.864	0.001	13.102	0	4.031	4.031	4.031	90	90	90	-0.244	0.4962962963	0.7421120674	9.009	9	2.1	2.28	0.7421120674
TePuO3	Te	Pu	0	element not in BV	element not in BV	0.77	0.83	cubic	-1.698	0.723	0.733	16.776	0	4.377	4.377	4.377	90	90	90	0.557	0.6148148148	0.6876451267	9.009	6.06	2.1	1.28	0.6876451267
TeRbO3	Te	Rb	0	not balanced	not balanced	0.77	1.52	orthorhombic	-1.372	0.101	-	20.896	0.232	6.066	6.331	10.882	90	90	90	-12.686	1.1259259259	0.5223227791	9.009	4.177	2.1	0.82	0.5223227791
TeReO3	Te	Re	0	not balanced	not balanced	0.97	0.53	cubic	-0.74	0.781	0.081	12.585	0	3.977	3.977	3.977	90	90	90	1.672	0.3925925926	0.8725998576	9.009	7.88	2.1	1.9	0.8725998576
TeRhO3	Te	Rh	0	2	4	0.97	0.6	cubic	-0.408	0.683	0	12.356	0	3.953	3.953	3.953	90	90	90	0.665	0.4444444444	0.8412757602	9.009	7.46	2.1	2.28	0.8412757602
TeRuO3	Te	Ru	0	1	5	0.97	0.57	cubic	-0.524	0.662	0.039	12.299	0	3.947	3.947	3.947	90	90	90	1.096	0.4222222222	0.8544206939	9.009	7.37	2.1	2.2	0.8544206939
TeSbO3	Te	Sb	0	1	5	0.97	0.6	cubic	-0.691	0.69	-	14.064	0	4.128	4.128	4.128	90	90	90	-0.481	0.4444444444	0.8412757602	9.009	8.641	2.1	2.05	0.8412757602
TeScO3	Te	Sc	0	not balanced	not balanced	0.77	0.75	cubic	-1.749	0.749	0	13.235	0	4.045	4.045	4.045	90	90	90	-2.076	0.5555555556	0.7138411315	9.009	6.54	2.1	1.36	0.7138411315
TeSiO3	Te	Si	0	2	4	0.97	0.4	cubic	-1.27	0.964	-	10.312	0	3.722	3.722	3.722	90	90	90	1.411	0.2962962963	0.9374215613	9.009	8.151	2.1	1.9	0.9374215613
TeSmO3	Te	Sm	0	not balanced	not balanced	0.77	0.96	cubic	-1.313	1.184	0.074	17.438	0	4.434	4.434	4.434	90	90	90	-6.339	0.7111111111	0.6489464832	9.009	5.64	2.1	1.17	0.6489464832
TeSnO3	Te	Sn	0	2	4	0.97	0.69	cubic	-0.903	0.659	-	13.718	0	4.093	4.093	4.093	90	90	90	1.638	0.5111111111	0.8041606531	9.009	7.344	2.1	1.96	0.8041606531
TeSrO3	Te	Sr	0	not balanced	not balanced	0.77	1.18	orthorhombic	-2.2	0.01	-	17.044	3.492	5.956	6.606	8.664	90	90	90	-10.574	0.8740740741	0.5925163542	9.009	5.695	2.1	0.95	0.5925163542
TeTaO3	Te	Ta	0	1	5	0.97	0.64	cubic	-1.705	0.686	0	13.359	0	4.057	4.057	4.057	90	90	90	3.271	0.4740740741	0.8243656946	9.009	7.89	2.1	1.5	0.8243656946
TeTbO3	Te	Tb	0	2	4	0.97	0.76	cubic	-1.332	1.084	0.001	16.483	0	4.352	4.352	4.352	90	90	90	-5.397	0.562962963	0.7774823376	9.009	5.86	2.1	-	0.7774823376
TeTcO3	Te	Tc	0	element not in BV	element not in BV	0.77	0.6	cubic	-0.772	0.638	0.238	12.499	0	3.968	3.968	3.968	90	90	90	1.702	0.4444444444	0.7687519878	9.009	7.28	2.1	1.9	0.7687519878
Te2O3	Te	Te	0	not balanced	not balanced	0.77	0.77	cubic	-0.427	0.743	-	14.939	0	4.211	4.211	4.211	90	90	90	-1.302	0.5703703704	0.7071067812	9.009	9.009	2.1	2.1	0.7071067812
TeThO3	Te	Th	0	not balanced	not balanced	0.77	0.94	cubic	-1.976	0.967	0	19.105	0	4.571	4.571	4.571	90	90	90	-0.737	0.6962962963	0.654614138	9.009	6.08	2.1	1.3	0.654614138
TeTiO3	Te	Ti	0	2	4	0.97	0.61	cubic	-1.754	0.581	-0.003	12.204	0	3.937	3.937	3.937	90	90	90	2.349	0.4518518519	0.8369835369	9.009	6.82	2.1	1.54	0.8369835369
TeTlO3	Te	Tl	0	not balanced	not balanced	0.77	1.2	orthorhombic	-1.066	0.108	-	15.821	0	6.019	6.373	8.249	90	90	90	-5.499	0.8888888889	0.5878691671	9.009	6.108	2.1	1.62	0.5878691671
TeTmO3	Te	Tm	0	not balanced	not balanced	0.77	0.96	cubic	-1.622	0.967	0	15.379	0	4.252	4.252	4.252	90	90	90	-4.241	0.7111111111	0.6489464832	9.009	6.184	2.1	1.25	0.6489464832
TeUO3	Te	U	0	1	5	0.97	0.76	cubic	-2.051	0.63	-0.117	16.672	0	4.368	4.368	4.368	90	90	90	2.696	0.562962963	0.7774823376	9.009	6.05	2.1	1.38	0.7774823376
TeVO3	Te	V	0	2	4	0.97	0.58	cubic	-1.322	0.579	-0.356	11.833	0	3.897	3.897	3.897	90	90	90	1.88	0.4296296296	0.8499936437	9.009	6.74	2.1	1.63	0.8499936437
TeWO3	Te	W	0	2	4	0.97	0.66	cubic	-1.135	0.822	0	12.849	0	4.005	4.005	4.005	90	90	90	2.769	0.4888888889	0.8161630509	9.009	7.98	2.1	2.36	0.8161630509
TeYO3	Te	Y	0	not balanced	not balanced	0.77	0.9	cubic	-1.48	1.059	0	16.197	0	4.326	4.326	4.326	90	90	90	-5.093	0.6666666667	0.6662517227	9.009	6.38	2.1	1.22	0.6662517227
TeYbO3	Te	Yb	0	not balanced	not balanced	0.77	0.95	cubic	-0.88	1.428	-	14.573	0	4.177	4.177	4.177	90	90	90	-7.895	0.7037037037	0.6517679896	9.009	6.254	2.1	-	0.6517679896
TeZnO3	Te	Zn	0	not balanced	not balanced	0.77	0.74	cubic	-0.543	0.918	-	11.549	0	3.865	3.865	3.865	90	90	90	-3.099	0.5481481481	0.7172566393	9.009	9.394	2.1	1.65	0.7172566393
TeZrO3	Te	Zr	0	2	4	0.97	0.72	cubic	-1.913	0.66	0	14.536	0	4.173	4.173	4.173	90	90	90	1.661	0.5333333333	0.7925061509	9.009	6.84	2.1	1.33	0.7925061509
ThAcO3	Th	Ac	0	element not in BV	element not in BV	1.21	1.12	cubic	-2.187	1.549	0.013	20.28	0	4.663	4.663	4.663	90	90	90	-1.367	0.8296296296	0.7328718056	6.08	5.17	1.3	1.1	0.7328718056
ThAgO3	Th	Ag	0	not balanced	not balanced	1.21	0.95	cubic	-1.66	0.988	0	13.735	0	4.095	4.095	4.095	90	90	90	-0.232	0.7037037037	0.7870405912	6.08	7.576	1.3	1.93	0.7870405912
ThAlO3	Th	Al	0	not balanced	not balanced	1.21	0.54	cubic	-3.237	0.394	0	11.019	0	3.805	3.805	3.805	90	90	90	5.986	0.4	0.9577742645	6.08	5.986	1.3	1.61	0.9577742645
ThAsO3	Th	As	0	4	2	1.21	0.58	cubic	-1.892	1.132	0	13.529	0	4.075	4.075	4.075	90	90	90	1.662	0.4296296296	0.9379240206	6.08	9.81	1.3	2.18	0.9379240206
ThAuO3	Th	Au	0	element not in BV	element not in BV	1.21	0.93	cubic	-1.421	1.215	0	14.398	0	4.16	4.16	4.16	90	90	90	-1.25	0.6888888889	0.7939444561	6.08	9.225	1.3	2.54	0.7939444561
ThBO3	Th	B	0	4	2	1.21	0.27	cubic	-2.27	1.18	0	9.917	0	3.674	3.674	3.674	90	90	90	4.341	0.2	1.1174033085	6.08	8.298	1.3	2.04	1.1174033085
ThBaO3	Th	Ba	0	4	2	1.21	1.35	orthorhombic	-3.345	0.275	0	19.059	2.709	6.799	6.829	8.21	90	90	90	-2.473	1	0.6704419851	6.08	5.212	1.3	0.89	0.6704419851
ThBeO3	Th	Be	0	4	2	1.21	0.45	orthorhombic	-3.359	0.369	0	9.908	3.063	5.182	5.221	7.325	90	90	90	5.796	0.3333333333	1.0056629777	6.08	9.322	1.3	1.57	1.0056629777
ThBiO3	Th	Bi	0	not balanced	not balanced	1.21	0.9	cubic	-1.528	1.506	0.004	17.113	0	4.407	4.407	4.407	90	90	90	-0.399	0.6666666667	0.8045303822	6.08	7.289	1.3	2.02	0.8045303822
ThCaO3	Th	Ca	0	4	2	1.21	1	cubic	-2.698	1.122	0	14.304	0.815	4.151	4.151	4.151	90	90	90	-	0.7407407407	0.7702950467	6.08	6.113	1.3	1	0.7702950467
ThCdO3	Th	Cd	0	4	2	1.21	0.95	cubic	-1.89	1.147	0	14.427	0	4.163	4.163	4.163	90	90	90	0.436	0.7037037037	0.7870405912	6.08	8.993	1.3	1.69	0.7870405912
ThCeO3	Th	Ce	0	4	2	1.21	1.01	cubic	-2.346	1.37	0.005	18.717	0	4.54	4.54	4.54	90	90	90	0.544	0.7481481481	0.7670310847	6.08	5.54	1.3	1.12	0.7670310847
ThCoO3	Th	Co	0	4	2	1.21	0.75	orthorhombic	-2.947	0.093	0.6	12.397	1.864	5.409	5.933	7.727	90	90	90	3.147	0.5555555556	0.861996838	6.08	7.86	1.3	1.88	0.861996838
ThCrO3	Th	Cr	0	4	2	1.21	0.8	orthorhombic	-3.282	0.088	0.8	13.172	2.02	5.486	6.329	7.588	90	90	90	4.11	0.5925925926	0.8419503999	6.08	6.766	1.3	1.66	0.8419503999
ThCsO3	Th	Cs	0	not balanced	not balanced	1.21	1.67	orthorhombic	-2.674	0.353	0.184	23.044	0	5.73	5.999	13.409	90	90	90	-	1.237037037	0.5994017748	6.08	3.894	1.3	0.79	0.5994017748
ThCuO3	Th	Cu	0	4	2	1.21	0.73	orthorhombic	-2.745	0.12	0	12.504	0	5.328	6.293	7.458	90	90	90	2.296	0.5407407407	0.8702852692	6.08	7.726	1.3	1.9	0.8702852692
ThDyO3	Th	Dy	0	4	2	1.21	1.07	cubic	-2.934	0.897	0	15.705	0	4.282	4.282	4.282	90	90	90	3.257	0.7925925926	0.7480137851	6.08	5.94	1.3	1.22	0.7480137851
ThErO3	Th	Er	0	not balanced	not balanced	1.21	0.89	cubic	-3.03	0.825	0	15.291	0	4.244	4.244	4.244	90	90	90	3.61	0.6592592593	0.8081220356	6.08	6.101	1.3	1.24	0.8081220356
ThEuO3	Th	Eu	0	not balanced	not balanced	1.21	1.06	cubic	-2.424	1.477	0.011	16.145	0	4.322	4.322	4.322	90	90	90	-2.885	0.7851851852	0.7511175767	6.08	5.67	1.3	-	0.7511175767
ThFeO3	Th	Fe	0	4	2	1.21	0.78	cubic	-2.539	0.611	0.85	11.828	0	3.896	3.896	3.896	90	90	90	3.482	0.5777777778	0.8498560375	6.08	7.87	1.3	1.83	0.8498560375
ThGaO3	Th	Ga	0	not balanced	not balanced	1.21	0.62	cubic	-2.577	0.665	0	11.942	0	3.909	3.909	3.909	90	90	90	3.842	0.4592592593	0.9188798781	6.08	5.999	1.3	1.81	0.9188798781
ThGdO3	Th	Gd	0	not balanced	not balanced	1.21	0.94	cubic	-2.825	0.981	0.001	16.307	0	4.336	4.336	4.336	90	90	90	2.857	0.6962962963	0.7904774497	6.08	6.15	1.3	1.2	0.7904774497
ThGeO3	Th	Ge	0	4	2	1.21	0.73	cubic	-2.114	1.026	0	12.904	0	4.011	4.011	4.011	90	90	90	1.598	0.5407407407	0.8702852692	6.08	7.899	1.3	2.01	0.8702852692
ThHfO3	Th	Hf	0	4	2	1.21	0.71	cubic	-3.036	0.658	0.002	13.852	0	4.107	4.107	4.107	90	90	90	3.617	0.5259259259	0.8787346407	6.08	6.65	1.3	1.3	0.8787346407
ThHgO3	Th	Hg	0	4	2	1.21	1.02	cubic	-1.331	1.393	0	15.33	0	4.248	4.248	4.248	90	90	90	-1.766	0.7555555556	0.7637946666	6.08	10.437	1.3	2	0.7637946666
ThHoO3	Th	Ho	0	4	2	1.21	0.9	cubic	-2.983	0.86	0	15.464	0	4.26	4.26	4.26	90	90	90	3.446	0.6666666667	0.8045303822	6.08	6.018	1.3	1.23	0.8045303822
ThInO3	Th	In	0	4	2	1.21	0.8	cubic	-2.09	1.067	0	16.127	0	4.32	4.32	4.32	90	90	90	-	0.5925925926	0.8419503999	6.08	5.786	1.3	1.78	0.8419503999
ThIrO3	Th	Ir	0	not balanced	not balanced	1.21	0.63	cubic	-1.754	1.107	0	12.993	0	4.02	4.02	4.02	90	90	90	-0.592	0.4666666667	0.9142390706	6.08	9.1	1.3	2.2	0.9142390706
ThKO3	Th	K	0	not balanced	not balanced	1.21	1.38	orthorhombic	-2.71	0.338	0.185	19.47	0	5.924	5.94	11.066	90	90	90	-3.539	1.0222222222	0.6630744908	6.08	4.341	1.3	0.82	0.6630744908
ThLaO3	Th	La	0	not balanced	not balanced	1.21	1.03	cubic	-2.466	1.314	0.001	18.489	0	4.522	4.522	4.522	90	90	90	0.496	0.762962963	0.7605854453	6.08	5.58	1.3	1.1	0.7605854453
ThLiO3	Th	Li	0	not balanced	not balanced	1.21	0.76	orthorhombic	-2.96	0.23	0.2	11.706	0	5.129	6.068	7.523	90	90	90	-0.614	0.562962963	0.8579115449	6.08	5.392	1.3	0.98	0.8579115449
ThLuO3	Th	Lu	0	not balanced	not balanced	1.21	0.86	cubic	-3.16	0.728	-0.003	14.621	0	4.181	4.181	4.181	90	90	90	4.104	0.637037037	0.819092018	6.08	5.4259	1.3	1.27	0.819092018
ThMgO3	Th	Mg	0	4	2	1.21	0.72	orthorhombic	-3.599	0.122	0	12.347	5.339	5.46	5.794	7.806	90	90	90	5.269	0.5333333333	0.8744895458	6.08	7.646	1.3	1.31	0.8744895458
ThMnO3	Th	Mn	0	4	2	1.21	0.83	cubic	-2.74	0.617	0.91	12.324	0	3.95	3.95	3.95	90	90	90	3.746	0.6148148148	0.8303639265	6.08	7.435	1.3	1.55	0.8303639265
ThMoO3	Th	Mo	0	4	2	1.21	0.65	cubic	-2.309	0.88	0.01	12.816	0	4.002	4.002	4.002	90	90	90	1.416	0.4814814815	0.9050966799	6.08	7.099	1.3	2.16	0.9050966799
ThNaO3	Th	Na	0	not balanced	not balanced	1.21	1.02	cubic	-2.092	0.983	0.2	12.146	0	3.931	3.931	3.931	90	90	90	-2.198	0.7555555556	0.7637946666	6.08	5.139	1.3	0.93	0.7637946666
ThNbO3	Th	Nb	0	4	2	1.21	0.72	cubic	-2.593	0.811	0	13.44	0	4.066	4.066	4.066	90	90	90	2.293	0.5333333333	0.8744895458	6.08	6.88	1.3	1.6	0.8744895458
ThNdO3	Th	Nd	0	not balanced	not balanced	1.21	0.98	cubic	-2.53	1.219	0.001	17.778	0	4.463	4.463	4.463	90	90	90	1.698	0.7259259259	0.7769070214	6.08	5.53	1.3	1.14	0.7769070214
ThNiO3	Th	Ni	0	4	2	1.21	0.69	orthorhombic	-2.942	0.096	0.4	12.128	3.389	5.38	5.846	7.711	90	90	90	4.005	0.5111111111	0.8873496862	6.08	7.635	1.3	1.91	0.8873496862
ThNpO3	Th	Np	0	element not in BV	element not in BV	1.21	0.86	cubic	-2.663	1.039	0.879	17.416	0	4.432	4.432	4.432	90	90	90	1.326	0.637037037	0.819092018	6.08	6.19	1.3	1.36	0.819092018
ThOsO3	Th	Os	0	element not in BV	element not in BV	1.21	0.57	cubic	-1.793	1.097	0	12.684	0	3.988	3.988	3.988	90	90	90	-0.387	0.4222222222	0.9428090416	6.08	8.7	1.3	2.2	0.9428090416
ThPaO3	Th	Pa	0	element not in BV	element not in BV	1.21	0.91	cubic	-2.285	1.186	0.524	18.025	0	4.483	4.483	4.483	90	90	90	0.112	0.6740740741	0.8009705132	6.08	5.89	1.3	1.5	0.8009705132
ThPbO3	Th	Pb	0	not balanced	not balanced	1.21	0.99	cubic	-1.484	1.586	0.002	16.36	0	4.341	4.341	4.341	90	90	90	-0.361	0.7333333333	0.7735869059	6.08	7.416	1.3	2.33	0.7735869059
ThPdO3	Th	Pd	0	4	2	1.21	0.86	cubic	-1.925	0.877	0	13.1	0	4.031	4.031	4.031	90	90	90	0.306	0.637037037	0.819092018	6.08	8.34	1.3	2.2	0.819092018
ThPmO3	Th	Pm	0	element not in BV	element not in BV	1.21	0.97	cubic	-2.619	1.139	0	17.262	0	4.419	4.419	4.419	90	90	90	2.035	0.7185185185	0.7802557586	6.08	5.554	1.3	-	0.7802557586
ThPrO3	Th	Pr	0	not balanced	not balanced	1.21	0.92	cubic	-2.444	1.291	0.003	18.143	0	4.493	4.493	4.493	90	90	90	1.508	0.6814814815	0.7974420087	6.08	5.46	1.3	1.13	0.7974420087
ThPtO3	Th	Pt	0	element not in BV	element not in BV	1.21	0.67	cubic	-1.677	1.102	0	13.576	0	4.079	4.079	4.079	90	90	90	-0.628	0.4962962963	0.8961353267	6.08	9	1.3	2.28	0.8961353267
ThPuO3	Th	Pu	0	element not in BV	element not in BV	1.21	0.83	cubic	-2.262	1.504	1.168	21.917	0	4.785	4.785	4.785	90	90	90	-2.088	0.6148148148	0.8303639265	6.08	6.06	1.3	1.28	0.8303639265
ThRbO3	Th	Rb	0	not balanced	not balanced	1.21	1.52	orthorhombic	-2.676	0.347	0.187	21.015	0	5.906	5.958	11.945	90	90	90	-	1.1259259259	0.6307293937	6.08	4.177	1.3	0.82	0.6307293937
ThReO3	Th	Re	0	4	2	1.21	0.63	cubic	-1.953	1.102	0.019	12.73	0	3.993	3.993	3.993	90	90	90	0.644	0.4666666667	0.9142390706	6.08	7.88	1.3	1.9	0.9142390706
ThRhO3	Th	Rh	0	not balanced	not balanced	1.21	0.61	cubic	-2.052	0.801	0	12.684	0	3.988	3.988	3.988	90	90	90	0.403	0.4518518519	0.9235680407	6.08	7.46	1.3	2.28	0.9235680407
ThRuO3	Th	Ru	0	4	2	1.21	0.68	cubic	-2.076	0.846	0	12.477	0	3.966	3.966	3.966	90	90	90	0.279	0.5037037037	0.8917208669	6.08	7.37	1.3	2.2	0.8917208669
ThSbO3	Th	Sb	0	not balanced	not balanced	1.21	0.68	cubic	-1.71	1.359	0.002	15.58	0	4.271	4.271	4.271	90	90	90	-0.803	0.5037037037	0.8917208669	6.08	8.641	1.3	2.05	0.8917208669
ThScO3	Th	Sc	0	not balanced	not balanced	1.21	0.75	orthorhombic	-3.586	0.225	0.158	13.512	0	5.655	6.09	7.847	90	90	90	4.593	0.5555555556	0.861996838	6.08	6.54	1.3	1.36	0.861996838
ThSiO3	Th	Si	0	4	2	1.21	0.4	cubic	-2.362	1.119	0	11.695	0	3.881	3.881	3.881	90	90	90	1.378	0.2962962963	1.0343962056	6.08	8.151	1.3	1.9	1.0343962056
ThSmO3	Th	Sm	0	4	2	1.21	1.22	cubic	-2.675	1.101	0	17.026	0	4.399	4.399	4.399	90	90	90	2.33	0.9037037037	0.7043553929	6.08	5.64	1.3	1.17	0.7043553929
ThSnO3	Th	Sn	0	4	2	1.21	0.69	cubic	-1.912	1.245	0.002	14.743	0	4.193	4.193	4.193	90	90	90	-0.453	0.5111111111	0.8873496862	6.08	7.344	1.3	1.96	0.8873496862
ThSrO3	Th	Sr	0	4	2	1.21	1.18	cubic	-2.039	1.681	0	17.122	0	4.407	4.407	4.407	90	90	90	-4.355	0.8740740741	0.7154914466	6.08	5.695	1.3	0.95	0.7154914466
ThTaO3	Th	Ta	0	4	2	1.21	0.72	cubic	-2.63	0.795	0	13.249	0	4.046	4.046	4.046	90	90	90	2.376	0.5333333333	0.8744895458	6.08	7.89	1.3	1.5	0.8744895458
ThTbO3	Th	Tb	0	4	2	1.21	0.92	cubic	-2.751	0.936	0	15.979	0	4.307	4.307	4.307	90	90	90	3.063	0.6814814815	0.7974420087	6.08	5.86	1.3	-	0.7974420087
ThTcO3	Th	Tc	0	element not in BV	element not in BV	1.21	0.6	cubic	-2.169	0.884	0.146	12.585	0	3.977	3.977	3.977	90	90	90	1.117	0.4444444444	0.9283042871	6.08	7.28	1.3	1.9	0.9283042871
ThTeO3	Th	Te	0	4	2	1.21	0.97	cubic	-1.365	1.578	0.005	15.774	0	4.288	4.288	4.288	90	90	90	-0.902	0.7185185185	0.7802557586	6.08	9.009	1.3	2.1	0.7802557586
Th2O3	Th	Th	0	not balanced	not balanced	1.21	0.94	cubic	-2.678	1.135	0.342	19.11	0	4.572	4.572	4.572	90	90	90	-0.878	0.6962962963	0.7904774497	6.08	6.08	1.3	1.3	0.7904774497
ThTiO3	Th	Ti	0	4	2	1.21	0.86	orthorhombic	-3.355	0.284	0.001	12.621	0	5.502	5.982	7.669	90	90	90	4.39	0.637037037	0.819092018	6.08	6.82	1.3	1.54	0.819092018
ThTlO3	Th	Tl	0	not balanced	not balanced	1.21	1.2	cubic	-1.505	1.382	0	15.651	0	4.277	4.277	4.277	90	90	90	-0.149	0.8888888889	0.709879749	6.08	6.108	1.3	1.62	0.709879749
ThTmO3	Th	Tm	0	4	2	1.21	1.03	cubic	-3.086	0.786	0	15.013	0	4.218	4.218	4.218	90	90	90	3.804	0.762962963	0.7605854453	6.08	6.184	1.3	1.25	0.7605854453
ThUO3	Th	U	0	4	2	1.21	1.03	cubic	-2.146	1.542	0.769	22.757	0	4.846	4.846	4.846	90	90	90	-2.369	0.762962963	0.7605854453	6.08	6.05	1.3	1.38	0.7605854453
ThVO3	Th	V	0	4	2	1.21	0.79	orthorhombic	-3.392	0.055	0.6	12.961	2.332	5.476	6.015	7.869	90	90	90	3.91	0.5851851852	0.8458847476	6.08	6.74	1.3	1.63	0.8458847476
ThWO3	Th	W	0	4	2	1.21	0.66	cubic	-2.188	1.007	0.001	12.87	0	4.007	4.007	4.007	90	90	90	1.059	0.4888888889	0.9005937114	6.08	7.98	1.3	2.36	0.9005937114
ThYO3	Th	Y	0	not balanced	not balanced	1.21	0.9	cubic	-2.91	0.901	0	15.725	0	4.284	4.284	4.284	90	90	90	3.271	0.6666666667	0.8045303822	6.08	6.38	1.3	1.22	0.8045303822
ThYbO3	Th	Yb	0	not balanced	not balanced	1.21	0.95	cubic	-2.84	1.106	0	14.427	0.379	4.163	4.163	4.163	90	90	90	0.492	0.7037037037	0.7870405912	6.08	6.254	1.3	-	0.7870405912
ThZnO3	Th	Zn	0	4	2	1.21	0.74	cubic	-2.594	0.608	0	12.005	0	3.915	3.915	3.915	90	90	90	3.275	0.5481481481	0.8661212248	6.08	9.394	1.3	1.65	0.8661212248
ThZrO3	Th	Zr	0	not balanced	not balanced	1.21	0.72	cubic	-2.908	0.743	0	14.343	0	4.155	4.155	4.155	90	90	90	3.23	0.5333333333	0.8744895458	6.08	6.84	1.3	1.33	0.8744895458
TiAcO3	Ti	Ac	0	element not in BV	element not in BV	0.74	1.12	rhombohedral	-3.156	0.287	0.2	16.959	0.598	6.304	6.304	6.304	58.1	58.1	58.1	-7.753	0.8296296296	0.5983211225	6.82	5.17	1.54	1.1	0.5983211225
TiAgO3	Ti	Ag	0	not balanced	not balanced	0.74	0.95	orthorhombic	-1.888	0.164	-0.001	12.473	0	5.172	5.483	8.798	90	90	90	-6.839	0.7037037037	0.6425448577	6.82	7.576	1.54	1.93	0.6425448577
TiAlO3	Ti	Al	0	3	3	0.67	0.54	cubic	-2.499	0.694	0.2	9.244	0	3.589	3.589	3.589	90	90	90	2.463	0.4	0.7557437556	6.82	5.986	1.54	1.61	0.7557437556
TiAsO3	Ti	As	0	3	3	0.67	0.58	cubic	-1.12	1.308	0.385	11.39	0	3.847	3.847	3.847	90	90	90	0.483	0.4296296296	0.7400806725	6.82	9.81	1.54	2.18	0.7400806725
TiAuO3	Ti	Au	0	element not in BV	element not in BV	0.74	0.93	cubic	-0.278	1.761	0.288	13.043	0	4.025	4.025	4.025	90	90	90	-1.99	0.6888888889	0.6481812161	6.82	9.225	1.54	2.54	0.6481812161
TiBO3	Ti	B	0	3	3	0.67	0.27	cubic	-1.779	1.094	0.189	7.239	0	3.308	3.308	3.308	90	90	90	3.148	0.2	0.8817010481	6.82	8.298	1.54	2.04	0.8817010481
TiBaO3	Ti	Ba	0	not balanced	not balanced	0.74	1.35	orthorhombic	-3.152	0.135	0	17.499	2.986	5.85	5.95	10.054	90	90	90	-13.843	1	0.5473530269	6.82	5.212	1.54	0.89	0.5473530269
TiBeO3	Ti	Be	0	4	2	0.74	0.45	cubic	-2.121	1.011	0	7.526	0	3.351	3.351	3.351	90	90	90	-0.819	0.3333333333	0.8210295404	6.82	9.322	1.54	1.57	0.8210295404
TiBiO3	Ti	Bi	0	not balanced	not balanced	0.74	0.9	orthorhombic	-2.182	0.271	0.053	14.916	0	5.186	6.166	9.329	90	90	90	-0.215	0.6666666667	0.6568236323	6.82	7.289	1.54	2.02	0.6568236323
TiCaO3	Ti	Ca	0	not balanced	not balanced	0.74	1	orthorhombic	-3.201	0.167	0	13.209	2.645	5.42	5.54	8.799	90	90	90	-	0.7407407407	0.6288736905	6.82	6.113	1.54	1	0.6288736905
TiCdO3	Ti	Cd	0	not balanced	not balanced	0.74	0.95	orthorhombic	-2.313	0.168	0	12.529	2.417	5.395	5.506	8.436	90	90	90	-7.258	0.7037037037	0.6425448577	6.82	8.993	1.54	1.69	0.6425448577
TiCeO3	Ti	Ce	0	2	4	0.86	0.87	rhombohedral	-3.075	0.288	0.2	15.697	0.625	6.121	6.121	6.121	58.6	58.6	58.6	-7.58	0.6444444444	0.7039216155	6.82	5.54	1.54	1.12	0.7039216155
TiCoO3	Ti	Co	0	2	4	0.86	0.53	cubic	-1.343	1.145	-0.141	9.305	0	3.597	3.597	3.597	90	90	90	0.232	0.3925925926	0.8312265885	6.82	7.86	1.54	1.88	0.8312265885
TiCrO3	Ti	Cr	0	2	4	0.86	0.55	orthorhombic	-2.647	0.158	0.8	9.609	0	4.894	5.313	7.392	90	90	90	0.834	0.4074074074	0.822476835	6.82	6.766	1.54	1.66	0.822476835
TiCsO3	Ti	Cs	0	not balanced	not balanced	0.74	1.67	cubic	0.423	2.854	0.388	17.714	0	4.458	4.458	4.458	90	90	90	-16.579	1.237037037	0.4893553552	6.82	3.894	1.54	0.79	0.4893553552
TiCuO3	Ti	Cu	0	3	3	0.67	0.54	cubic	-1.045	1.223	-0.149	9.617	0	3.636	3.636	3.636	90	90	90	-1.227	0.4	0.7557437556	6.82	7.726	1.54	1.9	0.7557437556
TiDyO3	Ti	Dy	0	not balanced	not balanced	0.74	0.99	cubic	-1.846	1.64	0.207	15.29	0	4.244	4.244	4.244	90	90	90	-5.191	0.7333333333	0.6315611849	6.82	5.94	1.54	1.22	0.6315611849
TiErO3	Ti	Er	0	not balanced	not balanced	0.74	0.89	cubic	-1.936	1.574	0.197	14.873	0	4.205	4.205	4.205	90	90	90	-4.594	0.6592592593	0.6597558807	6.82	6.101	1.54	1.24	0.6597558807
TiEuO3	Ti	Eu	0	not balanced	not balanced	0.74	1.06	orthorhombic	-3.326	0.233	0	14.068	2.631	5.525	5.633	9.039	90	90	90	-10.005	0.7851851852	0.6132170841	6.82	5.67	1.54	-	0.6132170841
TiFeO3	Ti	Fe	0	2	4	0.86	0.59	cubic	-1.429	1.171	1.199	10.453	0	3.739	3.739	3.739	90	90	90	-0.463	0.437037037	0.8055185497	6.82	7.87	1.54	1.83	0.8055185497
TiGaO3	Ti	Ga	0	3	3	0.67	0.62	cubic	-1.653	0.993	0.2	10.422	0	3.735	3.735	3.735	90	90	90	0.279	0.4592592593	0.7250536538	6.82	5.999	1.54	1.81	0.7250536538
TiGdO3	Ti	Gd	0	not balanced	not balanced	0.74	0.94	orthorhombic	-3.203	0.283	0.2	12.911	0	5.646	5.666	8.073	90	90	90	-5.794	0.6962962963	0.6453507304	6.82	6.15	1.54	1.2	0.6453507304
TiGeO3	Ti	Ge	0	2	4	0.86	0.53	cubic	-1.551	0.961	0.382	10.293	0	3.72	3.72	3.72	90	90	90	2.162	0.3925925926	0.8312265885	6.82	7.899	1.54	2.01	0.8312265885
TiHfO3	Ti	Hf	0	2	4	0.86	0.71	cubic	-2.561	0.839	0.4	13.202	0	4.041	4.041	4.041	90	90	90	1.519	0.5259259259	0.758595139	6.82	6.65	1.54	1.3	0.758595139
TiHgO3	Ti	Hg	0	not balanced	not balanced	0.74	1.11	orthorhombic	-1.975	0.152	0	13.864	2.063	5.301	5.832	8.969	90	90	90	-8.241	0.8222222222	0.6007533222	6.82	10.437	1.54	2	0.6007533222
TiHoO3	Ti	Ho	0	not balanced	not balanced	0.74	0.9	cubic	-1.892	1.606	0.2	15.103	0	4.227	4.227	4.227	90	90	90	-4.886	0.6666666667	0.6568236323	6.82	6.018	1.54	1.23	0.6568236323
TiInO3	Ti	In	0	not balanced	not balanced	0.74	0.8	cubic	-1.06	1.5	0.203	13.414	0	4.063	4.063	4.063	90	90	90	-3.907	0.5925925926	0.6873735687	6.82	5.786	1.54	1.78	0.6873735687
TiIrO3	Ti	Ir	0	2	4	0.86	0.63	cubic	0.075	2.34	0.029	18.273	0	4.504	4.504	4.504	90	90	90	-9.867	0.4666666667	0.7892454477	6.82	9.1	1.54	2.2	0.7892454477
TiKO3	Ti	K	0	not balanced	not balanced	0.74	1.38	orthorhombic	-2.365	0.232	0	15.82	0	5.853	6.422	8.417	90	90	90	-17.251	1.0222222222	0.5413381585	6.82	4.341	1.54	0.82	0.5413381585
TiLaO3	Ti	La	0	not balanced	not balanced	0.74	1.03	orthorhombic	-3.19	0.285	0.2	14.351	0	5.698	5.896	8.543	90	90	90	-7.528	0.762962963	0.6209467112	6.82	5.58	1.54	1.1	0.6209467112
TiLiO3	Ti	Li	0	not balanced	not balanced	0.74	0.76	orthorhombic	-2.407	0.269	0.139	9.459	0	4.842	4.858	8.041	90	90	90	-4.334	0.562962963	0.7004043472	6.82	5.392	1.54	0.98	0.7004043472
TiLuO3	Ti	Lu	0	not balanced	not balanced	0.74	0.86	cubic	-2.07	1.472	0.2	14.136	0	4.135	4.135	4.135	90	90	90	-3.709	0.637037037	0.6687118428	6.82	5.4259	1.54	1.27	0.6687118428
TiMgO3	Ti	Mg	0	not balanced	not balanced	0.74	0.72	cubic	-1.685	1.503	-0.002	10.017	0	3.686	3.686	3.686	90	90	90	-3.843	0.5333333333	0.7139387308	6.82	7.646	1.54	1.31	0.7139387308
TiMnO3	Ti	Mn	0	2	4	0.86	0.53	cubic	-1.615	1.222	0.725	10.401	0	3.733	3.733	3.733	90	90	90	-0.705	0.3925925926	0.8312265885	6.82	7.435	1.54	1.55	0.8312265885
TiMoO3	Ti	Mo	0	2	4	0.86	0.65	cubic	-1.638	0.954	0.433	11.878	0	3.902	3.902	3.902	90	90	90	-	0.4814814815	0.7813529932	6.82	7.099	1.54	2.16	0.7813529932
TiNaO3	Ti	Na	0	not balanced	not balanced	0.74	1.02	orthorhombic	-2.361	0.241	0	12.582	0	5.592	5.673	7.931	90	90	90	-10.414	0.7555555556	0.6235667395	6.82	5.139	1.54	0.93	0.6235667395
TiNbO3	Ti	Nb	0	2	4	0.86	0.68	cubic	-2.023	0.833	0.447	12.656	0	3.985	3.985	3.985	90	90	90	3.134	0.5037037037	0.7698059046	6.82	6.88	1.54	1.6	0.7698059046
TiNdO3	Ti	Nd	0	not balanced	not balanced	0.74	0.98	orthorhombic	-3.119	0.3	0.2	13.718	0	5.719	5.801	8.269	90	90	90	-6.992	0.7259259259	0.6342717479	6.82	5.53	1.54	1.14	0.6342717479
TiNiO3	Ti	Ni	0	2	4	0.86	0.48	cubic	-1.212	1.256	0.4	9.392	0	3.608	3.608	3.608	90	90	90	-1.581	0.3555555556	0.8539376975	6.82	7.635	1.54	1.91	0.8539376975
TiNpO3	Ti	Np	0	element not in BV	element not in BV	0.74	0.86	orthorhombic	-3.106	0.268	1	13.929	0	5.658	5.927	8.307	90	90	90	-	0.637037037	0.6687118428	6.82	6.19	1.54	1.36	0.6687118428
TiOsO3	Ti	Os	0	element not in BV	element not in BV	0.74	0.57	cubic	-0.939	1.355	0.23	11.644	0	3.876	3.876	3.876	90	90	90	-0.206	0.4222222222	0.7697151941	6.82	8.7	1.54	2.2	0.7697151941
TiPaO3	Ti	Pa	0	element not in BV	element not in BV	0.74	0.91	cubic	-1.958	0.999	0.593	16.663	0	4.368	4.368	4.368	90	90	90	3.847	0.6740740741	0.653917333	6.82	5.89	1.54	1.5	0.653917333
TiPbO3	Ti	Pb	0	2	4	0.86	0.78	orthorhombic	-2.367	0.15	0	15.451	1.808	5.589	5.774	9.576	90	90	90	0.001	0.5777777778	0.7336647824	6.82	7.416	1.54	2.33	0.7336647824
TiPdO3	Ti	Pd	0	2	4	0.86	0.62	cubic	-0.68	1.526	0.223	11.839	0	3.897	3.897	3.897	90	90	90	-1.399	0.4592592593	0.7932517698	6.82	8.34	1.54	2.2	0.7932517698
TiPmO3	Ti	Pm	0	element not in BV	element not in BV	0.74	0.97	orthorhombic	-3.145	0.269	0.2	13.474	0	5.696	5.764	8.208	90	90	90	-6.774	0.7185185185	0.6370056779	6.82	5.554	1.54	-	0.6370056779
TiPrO3	Ti	Pr	0	2	4	0.86	0.85	orthorhombic	-3.098	0.284	0.2	13.954	0	5.738	5.841	8.326	90	90	90	-7.286	0.6296296296	0.7103209029	6.82	5.46	1.54	1.13	0.7103209029
TiPtO3	Ti	Pt	0	element not in BV	element not in BV	0.74	0.67	cubic	-0.525	1.657	0.018	12.245	0	3.941	3.941	3.941	90	90	90	-1.92	0.4962962963	0.7316104815	6.82	9	1.54	2.28	0.7316104815
TiPuO3	Ti	Pu	0	element not in BV	element not in BV	0.74	0.83	orthorhombic	-3.178	0.26	1.2	13.728	0.39	5.652	5.906	8.224	90	90	90	-	0.6148148148	0.6779142994	6.82	6.06	1.54	1.28	0.6779142994
TiRbO3	Ti	Rb	0	not balanced	not balanced	0.74	1.52	orthorhombic	-2.354	0.216	0	17.169	0	5.979	6.68	8.598	90	90	90	-17.758	1.1259259259	0.5149314191	6.82	4.177	1.54	0.82	0.5149314191
TiReO3	Ti	Re	0	2	4	0.86	0.63	cubic	-1.272	1.186	0.429	11.73	0	3.885	3.885	3.885	90	90	90	0.567	0.4666666667	0.7892454477	6.82	7.88	1.54	1.9	0.7892454477
TiRhO3	Ti	Rh	0	2	4	0.86	0.6	cubic	-0.857	1.4	0.005	11.42	0	3.851	3.851	3.851	90	90	90	-1.546	0.4444444444	0.8013876853	6.82	7.46	1.54	2.28	0.8013876853
TiRuO3	Ti	Ru	0	2	4	0.86	0.62	cubic	-0.998	1.327	-0.007	11.315	0	3.839	3.839	3.839	90	90	90	-0.586	0.4592592593	0.7932517698	6.82	7.37	1.54	2.2	0.7932517698
TiSbO3	Ti	Sb	0	2	4	0.86	0.68	cubic	-1.128	1.344	0.457	13.476	0	4.069	4.069	4.069	90	90	90	1.031	0.5037037037	0.7698059046	6.82	8.641	1.54	2.05	0.7698059046
TiScO3	Ti	Sc	0	not balanced	not balanced	0.74	0.75	cubic	-2.238	1.227	0.2	12.309	0	3.948	3.948	3.948	90	90	90	-1.921	0.5555555556	0.703739606	6.82	6.54	1.54	1.36	0.703739606
TiSiO3	Ti	Si	0	2	4	0.86	0.4	cubic	-2.231	0.733	0.399	8.748	0	3.523	3.523	3.523	90	90	90	4.402	0.2962962963	0.8929748494	6.82	8.151	1.54	1.9	0.8929748494
TiSmO3	Ti	Sm	0	not balanced	not balanced	0.74	0.96	orthorhombic	-3.157	0.263	0.2	13.325	0	5.685	5.731	8.18	90	90	90	-6.44	0.7111111111	0.6397632782	6.82	5.64	1.54	1.17	0.6397632782
TiSnO3	Ti	Sn	0	2	4	0.86	0.69	orthorhombic	-2.316	0.25	0	14.526	1.051	5.463	5.791	9.182	90	90	90	1.902	0.5111111111	0.7660323463	6.82	7.344	1.54	1.96	0.7660323463
TiSrO3	Ti	Sr	0	not balanced	not balanced	0.74	1.18	orthorhombic	-3.182	0.171	0.001	15.27	2.843	5.607	5.726	9.512	90	90	90	-11.834	0.8740740741	0.5841316888	6.82	5.695	1.54	0.95	0.5841316888
TiTaO3	Ti	Ta	0	2	4	0.86	0.68	cubic	-2.185	0.69	0.472	12.44	0	3.962	3.962	3.962	90	90	90	3.64	0.5037037037	0.7698059046	6.82	7.89	1.54	1.5	0.7698059046
TiTbO3	Ti	Tb	0	2	4	0.86	0.76	orthorhombic	-3.087	0.255	0.2	12.735	0	5.624	5.633	8.04	90	90	90	-5.488	0.562962963	0.7406189509	6.82	5.86	1.54	-	0.7406189509
TiTcO3	Ti	Tc	0	element not in BV	element not in BV	0.74	0.6	cubic	-1.327	1.129	0.435	11.556	0	3.866	3.866	3.866	90	90	90	0.895	0.4444444444	0.7578734219	6.82	7.28	1.54	1.9	0.7578734219
TiTeO3	Ti	Te	0	2	4	0.86	0.97	cubic	-0.837	1.498	0.434	14.383	0	4.159	4.159	4.159	90	90	90	0.842	0.7185185185	0.6735801666	6.82	9.009	1.54	2.1	0.6735801666
TiThO3	Ti	Th	0	2	4	0.86	0.94	cubic	-2.171	1.469	0.4	18.617	0	4.532	4.532	4.532	90	90	90	2.591	0.6962962963	0.6824043609	6.82	6.08	1.54	1.3	0.6824043609
Ti2O3	Ti	Ti	0	not balanced	not balanced	0.74	0.71	cubic	-2.417	0.705	0.384	11.154	0	3.821	3.821	3.821	90	90	90	2.661	0.5259259259	0.7174044528	6.82	6.82	1.54	1.54	0.7174044528
TiTlO3	Ti	Tl	0	not balanced	not balanced	0.74	1.2	orthorhombic	-2.053	0.268	0	14.423	0	5.539	5.784	9.003	90	90	90	-7.139	0.8888888889	0.5795502638	6.82	6.108	1.54	1.62	0.5795502638
TiTmO3	Ti	Tm	0	not balanced	not balanced	0.74	0.96	cubic	-1.991	1.536	0.207	14.557	0	4.175	4.175	4.175	90	90	90	-4.261	0.7111111111	0.6397632782	6.82	6.184	1.54	1.25	0.6397632782
TiUO3	Ti	U	0	2	4	0.86	0.89	orthorhombic	-3.001	0.388	0.8	13.578	0	5.691	5.953	8.016	90	90	90	3.769	0.6592592593	0.6976366011	6.82	6.05	1.54	1.38	0.6976366011
TiVO3	Ti	V	0	2	4	0.86	0.58	cubic	-2.002	0.911	0.604	10.609	0	3.757	3.757	3.757	90	90	90	2.541	0.4296296296	0.8096922209	6.82	6.74	1.54	1.63	0.8096922209
TiWO3	Ti	W	0	2	4	0.86	0.66	cubic	-1.66	0.939	0.465	11.953	0	3.91	3.91	3.91	90	90	90	2.079	0.4888888889	0.7774656649	6.82	7.98	1.54	2.36	0.7774656649
TiYO3	Ti	Y	0	not balanced	not balanced	0.74	0.9	cubic	-1.818	1.66	0.212	15.405	0	4.255	4.255	4.255	90	90	90	-5.158	0.6666666667	0.6568236323	6.82	6.38	1.54	1.22	0.6568236323
TiYbO3	Ti	Yb	0	not balanced	not balanced	0.74	0.95	orthorhombic	-3.319	0.21	0	12.773	2.612	5.393	5.51	8.596	90	90	90	-8.194	0.7037037037	0.6425448577	6.82	6.254	1.54	-	0.6425448577
TiZnO3	Ti	Zn	0	not balanced	not balanced	0.74	0.74	cubic	-1.111	1.504	0.169	10.437	0	3.737	3.737	3.737	90	90	90	-3.817	0.5481481481	0.7071067812	6.82	9.394	1.54	1.65	0.7071067812
TiZrO3	Ti	Zr	0	2	4	0.86	0.72	cubic	-2.362	0.915	0.4	13.792	0	4.101	4.101	4.101	90	90	90	0.297	0.5333333333	0.7549304282	6.82	6.84	1.54	1.33	0.7549304282
TlAcO3	Tl	Ac	0	element not in BV	element not in BV	1.7	1.12	cubic	-1.676	0.595	-0.002	19.189	0	4.578	4.578	4.578	90	90	90	-1.622	0.8296296296	0.8731480496	6.108	5.17	1.62	1.1	0.8731480496
TlAgO3	Tl	Ag	0	not balanced	not balanced	1.7	0.95	orthorhombic	-0.482	0.099	-	12.766	0	5.542	5.728	8.043	90	90	90	-2.008	0.7037037037	0.9376850794	6.108	7.576	1.62	1.93	0.9376850794
TlAlO3	Tl	Al	0	3	3	0.98	0.54	orthorhombic	-2.028	0.073	-	10.447	1.01	5.208	5.326	7.533	90	90	90	-0.122	0.4	0.8717242329	6.108	5.986	1.62	1.61	0.8717242329
TlAsO3	Tl	As	0	3	3	0.98	0.58	tetragonal	-1.073	0.24	-	13.142	0	3.706	3.706	4.784	90	90	90	1.078	0.4296296296	0.8536574094	6.108	9.81	1.62	2.18	0.8536574094
TlAuO3	Tl	Au	0	element not in BV	element not in BV	1.7	0.93	orthorhombic	-0.448	0.162	-	13.084	0	5.595	5.809	8.051	90	90	90	0.056	0.6888888889	0.9459103871	6.108	9.225	1.62	2.54	0.9459103871
TlBO3	Tl	B	0	not balanced	not balanced	1.7	0.27	cubic	-0.679	1.101	-	8.616	0	3.506	3.506	3.506	90	90	90	-0.51	0.2	1.3312812856	6.108	8.298	1.62	2.04	1.3312812856
TlBaO3	Tl	Ba	0	not balanced	not balanced	1.7	1.35	orthorhombic	-1.457	0.227	-	18.056	0	5.129	6.623	10.631	90	90	90	-4.334	1	0.7987687713	6.108	5.212	1.62	0.89	0.7987687713
TlBeO3	Tl	Be	0	not balanced	not balanced	1.7	0.45	cubic	-0.987	0.668	-	9.32	0	3.599	3.599	3.599	90	90	90	-2.344	0.3333333333	1.198153157	6.108	9.322	1.62	1.57	1.198153157
TlBiO3	Tl	Bi	0	1	5	1.7	0.76	orthorhombic	-1.098	0.108	-	15.591	0	5.963	6.036	8.663	90	90	90	0.492	0.562962963	1.0221211766	6.108	7.289	1.62	2.02	1.0221211766
TlCaO3	Tl	Ca	0	not balanced	not balanced	1.7	1	cubic	-0.845	0.921	-	16.029	0	4.311	4.311	4.311	90	90	90	-4.993	0.7407407407	0.917734333	6.108	6.113	1.62	1	0.917734333
TlCdO3	Tl	Cd	0	not balanced	not balanced	1.7	0.95	cubic	-0.285	0.688	-	14.239	0	4.145	4.145	4.145	90	90	90	-3.698	0.7037037037	0.9376850794	6.108	8.993	1.62	1.69	0.9376850794
TlCeO3	Tl	Ce	0	not balanced	not balanced	1.7	0.94	cubic	-1.526	0.702	-0.041	19.886	0	4.633	4.633	4.633	90	90	90	-3.232	0.6962962963	0.9417797741	6.108	5.54	1.62	1.12	0.9417797741
TlCoO3	Tl	Co	0	3	3	0.98	0.61	orthorhombic	-0.991	0.105	0.4	10.952	0	5.294	5.455	7.585	90	90	90	-0.542	0.4518518519	0.8405912246	6.108	7.86	1.62	1.88	0.8405912246
TlCrO3	Tl	Cr	0	3	3	0.98	0.62	orthorhombic	-1.672	0.038	0.6	11.302	0.543	5.342	5.501	7.693	90	90	90	0.334	0.4592592593	0.836324264	6.108	6.766	1.62	1.66	0.836324264
TlCsO3	Tl	Cs	0	not balanced	not balanced	1.7	1.67	orthorhombic	-0.462	0.57	-	18.293	0.648	5.458	6.322	10.603	90	90	90	-1.57	1.237037037	0.7141310207	6.108	3.894	1.62	0.79	0.7141310207
TlCuO3	Tl	Cu	0	3	3	0.98	0.54	orthorhombic	-0.711	0.08	-	10.95	0	5.287	5.471	7.571	90	90	90	-1.479	0.4	0.8717242329	6.108	7.726	1.62	1.9	0.8717242329
TlDyO3	Tl	Dy	0	not balanced	not balanced	1.7	0.99	cubic	-1.791	0.602	-0.402	17.195	0	4.414	4.414	4.414	90	90	90	-2.888	0.7333333333	0.9216562746	6.108	5.94	1.62	1.22	0.9216562746
TlErO3	Tl	Er	0	not balanced	not balanced	1.7	0.89	cubic	-1.816	0.601	-0.389	16.135	0	4.321	4.321	4.321	90	90	90	-2.99	0.6592592593	0.962801644	6.108	6.101	1.62	1.24	0.962801644
TlEuO3	Tl	Eu	0	not balanced	not balanced	1.7	1.06	orthorhombic	-1.667	0.176	0.2	15.218	0.341	6.101	6.138	8.127	90	90	90	-3.699	0.7851851852	0.8948861754	6.108	5.67	1.62	-	0.8948861754
TlFeO3	Tl	Fe	1	3	3	0.98	0.65	orthorhombic	-1.249	0.045	0.999	11.441	0	5.347	5.515	7.76	90	90	90	-0.727	0.4814814815	0.8237794001	6.108	7.87	1.62	1.83	0.8237794001
TlGaO3	Tl	Ga	0	3	3	0.98	0.62	orthorhombic	-1.454	0.065	-	11.272	0.558	5.316	5.457	7.772	90	90	90	-1.757	0.4592592593	0.836324264	6.108	5.999	1.62	1.81	0.836324264
TlGdO3	Tl	Gd	0	not balanced	not balanced	1.7	0.94	orthorhombic	-2.261	0.104	0.001	14.658	0.896	5.826	5.908	8.517	90	90	90	-3.09	0.6962962963	0.9417797741	6.108	6.15	1.62	1.2	0.9417797741
TlGeO3	Tl	Ge	0	3	3	0.98	0.63	tetragonal	-1.304	0.175	-	12.684	0	3.584	3.584	4.937	90	90	90	1.418	0.4666666667	0.8321004041	6.108	7.899	1.62	2.01	0.8321004041
TlHfO3	Tl	Hf	0	not balanced	not balanced	1.7	0.71	orthorhombic	-2.504	0.145	0	13.505	0	5.706	5.82	8.133	90	90	90	0.974	0.5259259259	1.046929943	6.108	6.65	1.62	1.3	1.046929943
TlHgO3	Tl	Hg	0	not balanced	not balanced	1.7	1.11	cubic	-0.043	0.608	-	14.798	0	4.198	4.198	4.198	90	90	90	-2.956	0.8222222222	0.876697432	6.108	10.437	1.62	2	0.876697432
TlHoO3	Tl	Ho	0	not balanced	not balanced	1.7	0.9	orthorhombic	-2.311	0.095	0	14.136	0.876	5.75	5.848	8.408	90	90	90	-3.018	0.6666666667	0.9585225256	6.108	6.018	1.62	1.23	0.9585225256
TlInO3	Tl	In	0	not balanced	not balanced	1.7	0.8	orthorhombic	-1.332	0.058	-	13.198	0	5.604	5.722	8.232	90	90	90	-3.323	0.5925925926	1.0031049687	6.108	5.786	1.62	1.78	1.0031049687
TlIrO3	Tl	Ir	0	1	5	1.7	0.57	orthorhombic	-0.822	0.161	0	12.101	0	5.515	5.581	7.863	90	90	90	1.362	0.4222222222	1.1232685847	6.108	9.1	1.62	2.2	1.1232685847
TlKO3	Tl	K	0	not balanced	not balanced	1.7	1.38	cubic	0.519	1.599	-	17.374	0	4.429	4.429	4.429	90	90	90	-10.518	1.0222222222	0.7899910925	6.108	4.341	1.62	0.82	0.7899910925
TlLaO3	Tl	La	0	not balanced	not balanced	1.7	1.03	orthorhombic	-2.216	0.109	0	16.127	1.05	6.005	6.08	8.835	90	90	90	-2.779	0.762962963	0.9061662532	6.108	5.58	1.62	1.1	0.9061662532
TlLiO3	Tl	Li	0	not balanced	not balanced	1.7	0.76	cubic	-0.34	0.81	-	10.226	0	3.712	3.712	3.712	90	90	90	-3.981	0.562962963	1.0221211766	6.108	5.392	1.62	0.98	1.0221211766
TlLuO3	Tl	Lu	0	not balanced	not balanced	1.7	0.86	orthorhombic	-2.366	0.083	0	13.522	0.931	5.649	5.772	8.295	90	90	90	-2.715	0.637037037	0.9758713496	6.108	5.4259	1.62	1.27	0.9758713496
TlMgO3	Tl	Mg	0	not balanced	not balanced	1.7	0.72	cubic	-1.033	0.623	-	11.843	0	3.898	3.898	3.898	90	90	90	-3.24	0.5333333333	1.0418723104	6.108	7.646	1.62	1.31	1.0418723104
TlMnO3	Tl	Mn	0	3	3	0.98	0.65	orthorhombic	-1.426	0.051	0.797	11.424	0	5.341	5.538	7.725	90	90	90	-0.182	0.4814814815	0.8237794001	6.108	7.435	1.62	1.55	0.8237794001
TlMoO3	Tl	Mo	0	1	5	1.7	0.61	cubic	-1.74	0.145	0	12.788	0	3.999	3.999	3.999	90	90	90	4.161	0.4518518519	1.100344736	6.108	7.099	1.62	2.16	1.100344736
TlNaO3	Tl	Na	0	not balanced	not balanced	1.7	1.02	cubic	0.16	1.261	-	13.277	0	4.049	4.049	4.049	90	90	90	-7.643	0.7555555556	0.9099897395	6.108	5.139	1.62	0.93	0.9099897395
TlNbO3	Tl	Nb	0	1	5	1.7	0.64	tetragonal	-2.223	0.065	0	13.712	0.448	4.032	4.032	4.218	90	90	90	4.564	0.4740740741	1.0837566244	6.108	6.88	1.62	1.6	1.0837566244
TlNdO3	Tl	Nd	0	not balanced	not balanced	1.7	0.98	orthorhombic	-2.164	0.115	0	15.638	1.014	5.955	6.036	8.702	90	90	90	-3.035	0.7259259259	0.925611881	6.108	5.53	1.62	1.14	0.925611881
TlNiO3	Tl	Ni	0	3	3	0.98	0.6	orthorhombic	-0.862	0.103	0.199	10.857	0	5.273	5.437	7.573	90	90	90	-1.463	0.4444444444	0.8449019488	6.108	7.635	1.62	1.91	0.8449019488
TlNpO3	Tl	Np	0	element not in BV	element not in BV	1.7	0.86	rhombohedral	-2.466	0.105	0.4	16.26	1.113	6.14	6.14	6.14	59.7	59.7	59.7	1.24	0.637037037	0.9758713496	6.108	6.19	1.62	1.36	0.9758713496
TlOsO3	Tl	Os	0	element not in BV	element not in BV	1.7	0.57	cubic	-0.979	0.133	0	12.443	0	3.962	3.962	3.962	90	90	90	2.445	0.4222222222	1.1232685847	6.108	8.7	1.62	2.2	1.1232685847
TlPaO3	Tl	Pa	0	element not in BV	element not in BV	1.7	0.91	cubic	-2.563	-0.358	0	17.211	3.399	4.415	4.415	4.415	90	90	90	5.8	0.6740740741	0.9542812755	6.108	5.89	1.62	1.5	0.9542812755
TlPbO3	Tl	Pb	0	not balanced	not balanced	1.7	0.99	orthorhombic	-0.972	0.114	-	15.039	0	5.882	5.964	8.574	90	90	90	-1.497	0.7333333333	0.9216562746	6.108	7.416	1.62	2.33	0.9216562746
TlPdO3	Tl	Pd	0	not balanced	not balanced	1.7	0.75	orthorhombic	-0.734	0.007	-	12.197	0	5.445	5.615	7.979	90	90	90	-0.958	0.5555555556	1.0269884203	6.108	8.34	1.62	2.2	1.0269884203
TlPmO3	Tl	Pm	0	element not in BV	element not in BV	1.7	0.97	cubic	-1.624	0.683	-0.073	18.419	0	4.516	4.516	4.516	90	90	90	-3.37	0.7185185185	0.9296015873	6.108	5.554	1.62	-	0.9296015873
TlPrO3	Tl	Pr	0	not balanced	not balanced	1.7	0.92	orthorhombic	-2.14	0.117	0	15.939	0.971	5.998	6.07	8.756	90	90	90	-2.864	0.6814814815	0.9500773932	6.108	5.46	1.62	1.13	0.9500773932
TlPtO3	Tl	Pt	0	element not in BV	element not in BV	1.7	0.67	orthorhombic	-0.702	0.226	-0.001	12.457	0	5.531	5.694	7.912	90	90	90	-0.184	0.4962962963	1.067661229	6.108	9	1.62	2.28	1.067661229
TlPuO3	Tl	Pu	0	element not in BV	element not in BV	1.7	0.83	orthorhombic	-2.246	0.056	0.798	15.451	0	5.886	6.121	8.577	90	90	90	0.876	0.6148148148	0.9893007718	6.108	6.06	1.62	1.28	0.9893007718
TlRbO3	Tl	Rb	0	not balanced	not balanced	1.7	1.52	orthorhombic	-0.734	0.32	-	18.728	0	6.419	6.52	8.95	90	90	90	-9.944	1.1259259259	0.7514549417	6.108	4.177	1.62	0.82	0.7514549417
TlReO3	Tl	Re	0	1	5	1.7	0.58	cubic	-1.397	0.203	0	12.542	0	3.973	3.973	3.973	90	90	90	3.953	0.4296296296	1.1174485402	6.108	7.88	1.62	1.9	1.1174485402
TlRhO3	Tl	Rh	0	3	3	0.98	0.67	orthorhombic	-0.914	0.054	0	11.85	0	5.44	5.58	7.807	90	90	90	0.486	0.4962962963	0.8156231684	6.108	7.46	1.62	2.28	0.8156231684
TlRuO3	Tl	Ru	0	1	5	1.7	0.57	orthorhombic	-0.96	0.147	0.235	12.073	0	5.542	5.576	7.814	90	90	90	1.828	0.4222222222	1.1232685847	6.108	7.37	1.62	2.2	1.1232685847
TlSbO3	Tl	Sb	0	3	3	0.98	0.76	cubic	-1.277	0.268	-	13.556	0	4.077	4.077	4.077	90	90	90	1.98	0.562962963	0.7808335546	6.108	8.641	1.62	2.05	0.7808335546
TlScO3	Tl	Sc	0	not balanced	not balanced	1.7	0.75	orthorhombic	-2.296	0.077	0	12.484	1.265	5.49	5.647	8.053	90	90	90	-2.416	0.5555555556	1.0269884203	6.108	6.54	1.62	1.36	1.0269884203
TlSiO3	Tl	Si	0	3	3	0.98	0.4	tetragonal	-1.833	0.356	-	11.169	0	3.437	3.437	4.726	90	90	90	2.079	0.2962962963	0.9414621715	6.108	8.151	1.62	1.9	0.9414621715
TlSmO3	Tl	Sm	0	not balanced	not balanced	1.7	0.96	rhombohedral	-2.213	0.106	0	16.056	1.625	6.248	6.248	6.248	57	57	57	-3.007	0.7111111111	0.9336258366	6.108	5.64	1.62	1.17	0.9336258366
TlSnO3	Tl	Sn	0	not balanced	not balanced	1.7	0.69	orthorhombic	-1.365	0.16	-	13.377	0	5.693	5.781	8.13	90	90	90	0.873	0.5111111111	1.0571939621	6.108	7.344	1.62	1.96	1.0571939621
TlSrO3	Tl	Sr	0	not balanced	not balanced	1.7	1.18	orthorhombic	-1.483	0.26	-	16.873	0	5.884	6.217	9.224	90	90	90	-5.384	0.8740740741	0.8524409813	6.108	5.695	1.62	0.95	0.8524409813
TlTaO3	Tl	Ta	0	1	5	1.7	0.64	tetragonal	-2.422	0.034	0	13.343	0.836	4.037	4.037	4.093	90	90	90	5.427	0.4740740741	1.0837566244	6.108	7.89	1.62	1.5	1.0837566244
TlTbO3	Tl	Tb	0	not balanced	not balanced	1.7	0.84	orthorhombic	-2.148	0.101	0.001	14.477	0.958	5.801	5.883	8.484	90	90	90	-2.923	0.6222222222	0.9847834167	6.108	5.86	1.62	-	0.9847834167
TlTcO3	Tl	Tc	0	element not in BV	element not in BV	1.7	0.6	cubic	-1.345	0.118	-0.001	12.459	0	3.964	3.964	3.964	90	90	90	3.125	0.4444444444	1.1059875295	6.108	7.28	1.62	1.9	1.1059875295
TlTeO3	Tl	Te	0	not balanced	not balanced	1.7	0.77	tetragonal	-1.035	0.139	-	14.575	0	4.089	4.089	4.358	90	90	90	1.166	0.5703703704	1.0172998503	6.108	9.009	1.62	2.1	1.0172998503
TlThO3	Tl	Th	0	not balanced	not balanced	1.7	0.94	orthorhombic	-2.611	0.277	0	16.806	0	6.024	6.302	8.854	90	90	90	0.058	0.6962962963	0.9417797741	6.108	6.08	1.62	1.3	0.9417797741
TlTiO3	Tl	Ti	0	3	3	0.98	0.67	orthorhombic	-2.156	0.165	0	12	0	5.513	5.57	7.815	90	90	90	1.152	0.4962962963	0.8156231684	6.108	6.82	1.62	1.54	0.8156231684
Tl2O3	Tl	Tl	0	not balanced	not balanced	1.7	1.2	orthorhombic	-0.857	0.08	-	14.299	0	5.718	5.814	8.602	90	90	90	-3.72	0.8888888889	0.8457551697	6.108	6.108	1.62	1.62	0.8457551697
TlTmO3	Tl	Tm	0	not balanced	not balanced	1.7	0.96	orthorhombic	-2.346	0.088	0	13.809	0.907	5.701	5.804	8.347	90	90	90	-2.758	0.7111111111	0.9336258366	6.108	6.184	1.62	1.25	0.9336258366
TlUO3	Tl	U	0	1	5	1.7	0.76	cubic	-2.745	-0.108	0.2	16.675	2.695	4.369	4.369	4.369	90	90	90	4.183	0.562962963	1.0221211766	6.108	6.05	1.62	1.38	1.0221211766
TlVO3	Tl	V	0	3	3	0.98	0.64	orthorhombic	-1.754	0.216	0.399	11.634	0	5.406	5.513	7.807	90	90	90	1.822	0.4740740741	0.8279189951	6.108	6.74	1.62	1.63	0.8279189951
TlWO3	Tl	W	0	1	5	1.7	0.62	cubic	-1.845	0.111	0	12.807	0	4.001	4.001	4.001	90	90	90	4.966	0.4592592593	1.0947592298	6.108	7.98	1.62	2.36	1.0947592298
TlYO3	Tl	Y	0	not balanced	not balanced	1.7	0.9	orthorhombic	-2.278	0.095	0	14.368	1.095	5.787	5.866	8.465	90	90	90	-3.435	0.6666666667	0.9585225256	6.108	6.38	1.62	1.22	0.9585225256
TlYbO3	Tl	Yb	0	not balanced	not balanced	1.7	0.95	cubic	-1.043	0.829	-	14.664	0	4.185	4.185	4.185	90	90	90	-4.42	0.7037037037	0.9376850794	6.108	6.254	1.62	-	0.9376850794
TlZnO3	Tl	Zn	0	not balanced	not balanced	1.7	0.74	cubic	-0.58	0.548	-	11.667	0	3.878	3.878	3.878	90	90	90	-2.814	0.5481481481	1.0319022405	6.108	9.394	1.62	1.65	1.0319022405
TlZrO3	Tl	Zr	0	not balanced	not balanced	1.7	0.72	orthorhombic	-2.36	0.165	0	13.871	0	5.748	5.881	8.208	90	90	90	0.508	0.5333333333	1.0418723104	6.108	6.84	1.62	1.33	1.0418723104
TmAcO3	Tm	Ac	0	element not in BV	element not in BV	1.05	1.12	orthorhombic	-3.548	0.223	0	16.948	3.315	6.091	6.223	8.943	90	90	90	0.334	0.8296296296	0.6870673178	6.184	5.17	1.25	1.1	0.6870673178
TmAgO3	Tm	Ag	0	3	3	1.05	0.75	cubic	-1.351	0.728	0	12.857	0	4.006	4.006	4.006	90	90	90	-0.825	0.5555555556	0.8081220356	6.184	7.576	1.25	1.93	0.8081220356
TmAlO3	Tm	Al	1	3	3	1.05	0.54	orthorhombic	-3.616	-0.017	0	9.976	6.198	5.108	5.339	7.316	90	90	90	6.232	0.4	0.8979133729	6.184	5.986	1.25	1.61	0.8979133729
TmAsO3	Tm	As	0	3	3	1.05	0.58	cubic	-1.825	0.864	0	12.578	0	3.977	3.977	3.977	90	90	90	1.938	0.4296296296	0.8793037694	6.184	9.81	1.25	2.18	0.8793037694
TmAuO3	Tm	Au	0	element not in BV	element not in BV	1.05	0.93	cubic	-1.204	0.902	0	13.602	0	4.082	4.082	4.082	90	90	90	-0.917	0.6888888889	0.7443229276	6.184	9.225	1.25	2.54	0.7443229276
TmBO3	Tm	B	0	3	3	1.05	0.27	cubic	-2.537	0.74	0	8.012	3.153	3.422	3.422	3.422	90	90	90	5.493	0.2	1.0475656018	6.184	8.298	1.25	2.04	1.0475656018
TmBaO3	Tm	Ba	0	not balanced	not balanced	1.05	1.35	orthorhombic	-2.861	0.282	0.201	18.032	0.645	6.429	6.76	8.299	90	90	90	-8.566	1	0.6285393611	6.184	5.212	1.25	0.89	0.6285393611
TmBeO3	Tm	Be	0	not balanced	not balanced	1.05	0.45	tetragonal	-2.817	0.335	0.032	9.338	0	3.266	3.266	4.378	90	90	90	-1.191	0.3333333333	0.9428090416	6.184	9.322	1.25	1.57	0.9428090416
TmBiO3	Tm	Bi	0	not balanced	not balanced	1.05	0.9	cubic	-1.428	1.275	0	16.531	0	4.356	4.356	4.356	90	90	90	0.344	0.6666666667	0.7542472333	6.184	7.289	1.25	2.02	0.7542472333
TmCaO3	Tm	Ca	0	not balanced	not balanced	1.05	1	cubic	-2.066	1.191	0.198	13.892	0	4.111	4.111	4.111	90	90	90	-	0.7407407407	0.7221516063	6.184	6.113	1.25	1	0.7221516063
TmCdO3	Tm	Cd	0	not balanced	not balanced	1.05	0.95	cubic	-1.511	0.949	0	13.539	0	4.076	4.076	4.076	90	90	90	-1.311	0.7037037037	0.7378505543	6.184	8.993	1.25	1.69	0.7378505543
TmCeO3	Tm	Ce	0	2	4	1.09	0.87	cubic	-2.207	1.519	0	18.576	0	4.529	4.529	4.529	90	90	90	1.887	0.6444444444	0.7771804262	6.184	5.54	1.25	1.12	0.7771804262
TmCoO3	Tm	Co	0	3	3	1.05	0.61	orthorhombic	-2.566	0.027	0	10.493	1.392	5.113	5.544	7.404	90	90	90	2.096	0.4518518519	0.8658450382	6.184	7.86	1.25	1.88	0.8658450382
TmCrO3	Tm	Cr	1	3	3	1.05	0.62	orthorhombic	-3.229	-0.022	0.6	10.864	2.496	5.209	5.541	7.528	90	90	90	4.031	0.4592592593	0.8614498857	6.184	6.766	1.25	1.66	0.8614498857
TmCsO3	Tm	Cs	0	not balanced	not balanced	1.05	1.67	-	-	-	-	-	-	-	-	1.237037037	0.5619391639	6.184	3.894	1.25	0.79	0.5619391639
TmCuO3	Tm	Cu	0	3	3	1.05	0.54	orthorhombic	-2.306	0.004	0	10.66	0.268	5.152	5.823	7.106	90	90	90	0.436	0.4	0.8979133729	6.184	7.726	1.25	1.9	0.8979133729
TmDyO3	Tm	Dy	0	not balanced	not balanced	1.05	0.99	cubic	-2.811	1.08	0	15.37	1.006	4.252	4.252	4.252	90	90	90	0.065	0.7333333333	0.7252377243	6.184	5.94	1.25	1.22	0.7252377243
TmErO3	Tm	Er	0	not balanced	not balanced	1.05	0.89	cubic	-2.914	1	0	14.878	1.306	4.206	4.206	4.206	90	90	90	0.816	0.6592592593	0.7576144084	6.184	6.101	1.25	1.24	0.7576144084
TmEuO3	Tm	Eu	0	not balanced	not balanced	1.05	1.06	orthorhombic	-3.119	0.205	0.2	14.961	0	5.615	5.729	9.301	90	90	90	-2.593	0.7851851852	0.7041727282	6.184	5.67	1.25	-	0.7041727282
TmFeO3	Tm	Fe	1	3	3	1.05	0.65	orthorhombic	-2.805	0.017	1	10.985	1.235	5.229	5.559	7.559	90	90	90	2.865	0.4814814815	0.8485281374	6.184	7.87	1.25	1.83	0.8485281374
TmGaO3	Tm	Ga	0	3	3	1.05	0.62	orthorhombic	-2.997	0.019	0	10.799	4.07	5.206	5.526	7.508	90	90	90	4.273	0.4592592593	0.8614498857	6.184	5.999	1.25	1.81	0.8614498857
TmGdO3	Tm	Gd	0	not balanced	not balanced	1.05	0.94	cubic	-2.694	1.169	0	15.965	0.673	4.306	4.306	4.306	90	90	90	-0.771	0.6962962963	0.7410726091	6.184	6.15	1.25	1.2	0.7410726091
TmGeO3	Tm	Ge	0	2	4	1.09	0.53	cubic	-2.144	0.672	0	11.398	0	3.848	3.848	3.848	90	90	90	2.604	0.3925925926	0.917734333	6.184	7.899	1.25	2.01	0.917734333
TmHfO3	Tm	Hf	0	2	4	1.09	0.71	cubic	-3.054	0.64	0	13.424	0	4.064	4.064	4.064	90	90	90	4.327	0.5259259259	0.8375439544	6.184	6.65	1.25	1.3	0.8375439544
TmHgO3	Tm	Hg	0	not balanced	not balanced	1.05	1.11	cubic	-1.084	1.064	0	14.544	0	4.174	4.174	4.174	90	90	90	-1.215	0.8222222222	0.6898602743	6.184	10.437	1.25	2	0.6898602743
TmHoO3	Tm	Ho	0	not balanced	not balanced	1.05	0.9	cubic	-2.863	1.04	0	15.076	1.154	4.224	4.224	4.224	90	90	90	0.436	0.6666666667	0.7542472333	6.184	6.018	1.25	1.23	0.7542472333
TmInO3	Tm	In	0	not balanced	not balanced	1.05	0.8	cubic	-2.065	0.823	0	13.593	1.289	4.081	4.081	4.081	90	90	90	2.513	0.5925925926	0.7893284999	6.184	5.786	1.25	1.78	0.7893284999
TmIrO3	Tm	Ir	0	2	4	1.09	0.63	cubic	-1.566	0.878	0	12.215	0	3.938	3.938	3.938	90	90	90	-1.279	0.4666666667	0.8713841142	6.184	9.1	1.25	2.2	0.8713841142
TmKO3	Tm	K	0	not balanced	not balanced	1.05	1.38	orthorhombic	-2.089	0.454	0.4	17.528	0	5.827	5.847	10.289	90	90	90	-4.209	1.0222222222	0.6216323351	6.184	4.341	1.25	0.82	0.6216323351
TmLaO3	Tm	La	0	not balanced	not balanced	1.05	1.03	cubic	-2.328	1.494	0	18.215	0	4.499	4.499	4.499	90	90	90	1.591	0.762962963	0.713048855	6.184	5.58	1.25	1.1	0.713048855
TmLiO3	Tm	Li	0	not balanced	not balanced	1.05	0.76	cubic	-2.064	0.583	0.398	9.313	0	3.598	3.598	3.598	90	90	90	-1.574	0.562962963	0.8042920734	6.184	5.392	1.25	0.98	0.8042920734
TmLuO3	Tm	Lu	0	not balanced	not balanced	1.05	0.86	cubic	-3.061	0.886	0	14.17	1.726	4.138	4.138	4.138	90	90	90	1.867	0.637037037	0.7678987669	6.184	5.4259	1.25	1.27	0.7678987669
TmMgO3	Tm	Mg	0	not balanced	not balanced	1.05	0.72	cubic	-2.551	0.602	0.2	10.823	0	3.782	3.782	3.782	90	90	90	-1.829	0.5333333333	0.8198339492	6.184	7.646	1.25	1.31	0.8198339492
TmMnO3	Tm	Mn	0	2	4	1.09	0.53	orthorhombic	-2.981	0.043	0.8	11.019	0.411	5.22	5.688	7.422	90	90	90	3.296	0.3925925926	0.917734333	6.184	7.435	1.25	1.55	0.917734333
TmMoO3	Tm	Mo	0	2	4	1.09	0.65	cubic	-2.195	0.74	0.004	12.268	0	3.944	3.944	3.944	90	90	90	1.26	0.4814814815	0.862670273	6.184	7.099	1.25	2.16	0.862670273
TmNaO3	Tm	Na	0	not balanced	not balanced	1.05	1.02	cubic	-1.364	1.181	0.4	11.814	0	3.895	3.895	3.895	90	90	90	-3.166	0.7555555556	0.7160574999	6.184	5.139	1.25	0.93	0.7160574999
TmNbO3	Tm	Nb	0	2	4	1.09	0.68	cubic	-2.518	0.729	0	12.974	0	4.018	4.018	4.018	90	90	90	2.767	0.5037037037	0.8499214513	6.184	6.88	1.25	1.6	0.8499214513
TmNdO3	Tm	Nd	0	not balanced	not balanced	1.05	0.98	cubic	-2.389	1.388	0	17.55	0	4.444	4.444	4.444	90	90	90	-2.718	0.7259259259	0.7283503326	6.184	5.53	1.25	1.14	0.7283503326
TmNiO3	Tm	Ni	1	3	3	1.05	0.6	orthorhombic	-2.435	0.028	0.2	10.252	0	5.096	5.51	7.302	90	90	90	0.857	0.4444444444	0.8702852692	6.184	7.635	1.25	1.91	0.8702852692
TmNpO3	Tm	Np	0	element not in BV	element not in BV	1.05	0.86	cubic	-2.494	1.23	0.751	17.067	0	4.403	4.403	4.403	90	90	90	1.718	0.637037037	0.7678987669	6.184	6.19	1.25	1.36	0.7678987669
TmOsO3	Tm	Os	0	element not in BV	element not in BV	1.05	0.57	cubic	-1.611	0.877	0.005	12.089	0	3.924	3.924	3.924	90	90	90	-0.346	0.4222222222	0.8838834765	6.184	8.7	1.25	2.2	0.8838834765
TmPaO3	Tm	Pa	0	element not in BV	element not in BV	1.05	0.91	cubic	-2.319	1.041	0.248	17.753	0	4.461	4.461	4.461	90	90	90	2.359	0.6740740741	0.7509098561	6.184	5.89	1.25	1.5	0.7509098561
TmPbO3	Tm	Pb	0	2	4	1.09	0.78	orthorhombic	-2.362	0.221	0	14.592	0	5.734	6.002	8.481	90	90	90	0.49	0.5777777778	0.8100190357	6.184	7.416	1.25	2.33	0.8100190357
TmPdO3	Tm	Pd	0	2	4	1.09	0.62	cubic	-1.642	0.583	0	12.206	0	3.937	3.937	3.937	90	90	90	-0.365	0.4592592593	0.8758073838	6.184	8.34	1.25	2.2	0.8758073838
TmPmO3	Tm	Pm	0	element not in BV	element not in BV	1.05	0.97	cubic	-2.48	1.324	0	17.048	0	4.401	4.401	4.401	90	90	90	-2.151	0.7185185185	0.7314897736	6.184	5.554	1.25	-	0.7314897736
TmPrO3	Tm	Pr	0	2	4	1.09	0.85	cubic	-2.304	1.45	0	18.02	0	4.483	4.483	4.483	90	90	90	-3.262	0.6296296296	0.7842457028	6.184	5.46	1.25	1.13	0.7842457028
TmPtO3	Tm	Pt	0	element not in BV	element not in BV	1.05	0.67	cubic	-1.473	0.841	0	12.797	0	4	4	4	90	90	90	-0.819	0.4962962963	0.8401268687	6.184	9	1.25	2.28	0.8401268687
TmPuO3	Tm	Pu	0	element not in BV	element not in BV	1.05	0.83	cubic	-2.55	1.233	0.891	16.579	0	4.36	4.36	4.36	90	90	90	2.549	0.6148148148	0.7784661811	6.184	6.06	1.25	1.28	0.7784661811
TmRbO3	Tm	Rb	0	not balanced	not balanced	1.05	1.52	orthorhombic	-2.055	0.479	0.4	18.959	0	5.815	5.858	11.132	90	90	90	-9.129	1.1259259259	0.5913088066	6.184	4.177	1.25	0.82	0.5913088066
TmReO3	Tm	Re	0	2	4	1.09	0.63	cubic	-1.823	0.936	0.155	12.19	0	3.935	3.935	3.935	90	90	90	-0.238	0.4666666667	0.8713841142	6.184	7.88	1.25	1.9	0.8713841142
TmRhO3	Tm	Rh	0	2	4	1.09	0.6	cubic	-1.78	0.653	0.001	11.866	0	3.9	3.9	3.9	90	90	90	-0.484	0.4444444444	0.8847900236	6.184	7.46	1.25	2.28	0.8847900236
TmRuO3	Tm	Ru	0	2	4	1.09	0.62	cubic	-1.832	0.704	0.135	11.851	0	3.899	3.899	3.899	90	90	90	0.27	0.4592592593	0.8758073838	6.184	7.37	1.25	2.2	0.8758073838
TmSbO3	Tm	Sb	0	3	3	1.05	0.76	cubic	-1.647	1.109	0	14.768	0	4.195	4.195	4.195	90	90	90	0.334	0.562962963	0.8042920734	6.184	8.641	1.25	2.05	0.8042920734
TmScO3	Tm	Sc	0	3	3	1.05	0.75	cubic	-3.241	0.629	0	12.507	2.748	3.969	3.969	3.969	90	90	90	4.911	0.5555555556	0.8081220356	6.184	6.54	1.25	1.36	0.8081220356
TmSiO3	Tm	Si	0	3	3	1.05	0.4	cubic	-2.594	0.791	0	9.755	0	3.654	3.654	3.654	90	90	90	4.438	0.2962962963	0.9697464428	6.184	8.151	1.25	1.9	0.9697464428
TmSmO3	Tm	Sm	0	not balanced	not balanced	1.05	0.96	cubic	-2.537	1.279	0	16.736	0.355	4.374	4.374	4.374	90	90	90	-1.761	0.7111111111	0.734656396	6.184	5.64	1.25	1.17	0.734656396
TmSnO3	Tm	Sn	0	2	4	1.09	0.69	cubic	-1.928	0.945	0.001	13.69	0	4.091	4.091	4.091	90	90	90	2.161	0.5111111111	0.8457551697	6.184	7.344	1.25	1.96	0.8457551697
TmSrO3	Tm	Sr	0	not balanced	not balanced	1.05	1.18	orthorhombic	-2.964	0.241	0.2	16.179	0.922	6.216	6.361	8.184	90	90	90	-4.547	0.8740740741	0.6707732312	6.184	5.695	1.25	0.95	0.6707732312
TmTaO3	Tm	Ta	0	2	4	1.09	0.68	cubic	-2.601	0.757	0.001	12.763	0	3.996	3.996	3.996	90	90	90	2.754	0.5037037037	0.8499214513	6.184	7.89	1.25	1.5	0.8499214513
TmTbO3	Tm	Tb	0	2	4	1.09	0.76	cubic	-2.623	1.123	0	15.658	0.861	4.278	4.278	4.278	90	90	90	-0.338	0.562962963	0.8176969413	6.184	5.86	1.25	-	0.8176969413
TmTcO3	Tm	Tc	0	element not in BV	element not in BV	1.05	0.6	cubic	-2.002	0.729	0.315	12.04	0	3.919	3.919	3.919	90	90	90	0.735	0.4444444444	0.8702852692	6.184	7.28	1.25	1.9	0.8702852692
TmTeO3	Tm	Te	0	2	4	1.09	0.97	cubic	-1.339	1.249	0.003	15.098	0	4.226	4.226	4.226	90	90	90	0.499	0.7185185185	0.7436812699	6.184	9.009	1.25	2.1	0.7436812699
TmThO3	Tm	Th	0	2	4	1.09	0.94	cubic	-2.711	1.161	0.013	18.888	0	4.554	4.554	4.554	90	90	90	1.886	0.6962962963	0.7534238193	6.184	6.08	1.25	1.3	0.7534238193
TmTiO3	Tm	Ti	1	2	4	1.09	0.61	orthorhombic	-3.482	0.045	0.2	11.186	0	5.245	5.631	7.575	90	90	90	4.479	0.4518518519	0.8802757888	6.184	6.82	1.25	1.54	0.8802757888
TmTlO3	Tm	Tl	0	not balanced	not balanced	1.05	1.2	orthorhombic	-2.301	0.133	0	13.813	0.887	5.48	5.825	8.656	90	90	90	0.355	0.8888888889	0.6655122646	6.184	6.108	1.25	1.62	0.6655122646
Tm2O3	Tm	Tm	0	not balanced	not balanced	1.05	0.96	cubic	-2.976	0.956	0	14.604	1.456	4.18	4.18	4.18	90	90	90	1.36	0.7111111111	0.734656396	6.184	6.184	1.25	1.25	0.734656396
TmUO3	Tm	U	0	2	4	1.09	0.89	cubic	-2.505	1.179	0.514	16.852	0	4.384	4.384	4.384	90	90	90	1.536	0.6592592593	0.7702413152	6.184	6.05	1.25	1.38	0.7702413152
TmVO3	Tm	V	1	2	4	1.09	0.58	orthorhombic	-3.293	-0.011	0.4	11.162	1.382	5.245	5.632	7.558	90	90	90	3.816	0.4296296296	0.8939588322	6.184	6.74	1.25	1.63	0.8939588322
TmWO3	Tm	W	0	2	4	1.09	0.66	cubic	-2.119	0.826	0.002	12.354	0	3.953	3.953	3.953	90	90	90	0.777	0.4888888889	0.8583783811	6.184	7.98	1.25	2.36	0.8583783811
TmYO3	Tm	Y	0	not balanced	not balanced	1.05	0.9	cubic	-2.787	1.083	0	15.361	1.077	4.251	4.251	4.251	90	90	90	0.048	0.6666666667	0.7542472333	6.184	6.38	1.25	1.22	0.7542472333
TmYbO3	Tm	Yb	0	not balanced	not balanced	1.05	0.95	cubic	-2.299	1.07	-0.126	13.643	0	4.086	4.086	4.086	90	90	90	-2.262	0.7037037037	0.7378505543	6.184	6.254	1.25	-	0.7378505543
TmZnO3	Tm	Zn	0	not balanced	not balanced	1.05	0.74	orthorhombic	-2.469	0.157	0	10.986	0	5.187	5.737	7.385	90	90	90	-0.492	0.5481481481	0.8119886483	6.184	9.394	1.25	1.65	0.8119886483
TmZrO3	Tm	Zr	0	2	4	1.09	0.72	cubic	-2.882	0.728	0	13.976	0	4.119	4.119	4.119	90	90	90	3.957	0.5333333333	0.8334978484	6.184	6.84	1.25	1.33	0.8334978484
UAcO3	U	Ac	0	element not in BV	element not in BV	1.17	1.12	cubic	-2.164	1.345	0.602	20.164	0	4.654	4.654	4.654	90	90	90	0.184	0.8296296296	0.7214206836	6.05	5.17	1.38	1.1	0.7214206836
UAgO3	U	Ag	0	3	3	1.03	0.75	orthorhombic	-2.184	0.33	0.368	13.544	0	5.53	6.255	7.831	90	90	90	-2.108	0.5555555556	0.8013876853	6.05	7.576	1.38	1.93	0.8013876853
UAlO3	U	Al	0	3	3	1.03	0.54	orthorhombic	-3.392	-0.011	0.6	10.771	1.428	5.34	5.349	7.54	90	90	90	4.383	0.4	0.8904307615	6.05	5.986	1.38	1.61	0.8904307615
UAsO3	U	As	0	3	3	1.03	0.58	cubic	-1.816	0.957	0.657	13.098	0	4.031	4.031	4.031	90	90	90	1.42	0.4296296296	0.8719762379	6.05	9.81	1.38	2.18	0.8719762379
UAuO3	U	Au	0	element not in BV	element not in BV	1.17	0.93	cubic	-1.376	1.129	0.588	14.154	0	4.136	4.136	4.136	90	90	90	0.219	0.6888888889	0.7815390739	6.05	9.225	1.38	2.54	0.7815390739
UBO3	U	B	0	4	2	1.17	0.27	cubic	-2.116	1.062	0.579	9.215	0	3.585	3.585	3.585	90	90	90	3.382	0.2	1.0999438818	6.05	8.298	1.38	2.04	1.0999438818
UBaO3	U	Ba	0	not balanced	not balanced	1.17	1.35	orthorhombic	-3.22	0.24	0.4	18.953	1.23	5.856	6.008	10.773	90	90	90	-	1	0.6599663291	6.05	5.212	1.38	0.89	0.6599663291
UBeO3	U	Be	0	4	2	1.17	0.45	cubic	-2.89	0.588	0.4	9.175	0	3.58	3.58	3.58	90	90	90	2.891	0.3333333333	0.9899494937	6.05	9.322	1.38	1.57	0.9899494937
UBiO3	U	Bi	0	3	3	1.03	1.03	cubic	-1.527	1.256	0.705	16.421	0	4.346	4.346	4.346	90	90	90	-	0.762962963	0.7071067812	6.05	7.289	1.38	2.02	0.7071067812
UCaO3	U	Ca	0	4	2	1.17	1	cubic	-2.262	1.307	0.409	14.78	0	4.196	4.196	4.196	90	90	90	-	0.7407407407	0.7582591866	6.05	6.113	1.38	1	0.7582591866
UCdO3	U	Cd	0	4	2	1.17	0.95	orthorhombic	-2.6	0.186	0.4	14.039	2.146	5.62	6.035	8.278	90	90	90	-0.036	0.7037037037	0.774743082	6.05	8.993	1.38	1.69	0.774743082
UCeO3	U	Ce	0	3	3	1.03	1.01	cubic	-2.258	1.221	0.6	18.799	0	4.547	4.547	4.547	90	90	90	0.678	0.7481481481	0.7130992115	6.05	5.54	1.38	1.12	0.7130992115
UCoO3	U	Co	0	3	3	1.03	0.61	cubic	-2.265	0.524	0.675	10.666	0	3.764	3.764	3.764	90	90	90	-	0.4518518519	0.8586296629	6.05	7.86	1.38	1.88	0.8586296629
UCrO3	U	Cr	0	3	3	1.03	0.62	rhombohedral	-2.959	0.16	1.2	11.898	0.418	5.471	5.471	5.471	61.2	61.2	61.2	4.983	0.4592592593	0.8542711367	6.05	6.766	1.38	1.66	0.8542711367
UCsO3	U	Cs	0	not balanced	not balanced	1.17	1.67	tetragonal	-2.343	0.712	0.2	18.762	1.048	3.608	3.608	7.208	90	90	90	-	1.237037037	0.590036122	6.05	3.894	1.38	0.79	0.590036122
UCuO3	U	Cu	0	4	2	1.17	0.73	rhombohedral	-2.345	0.276	0.194	11.638	0	5.33	5.33	5.33	63.9	63.9	63.9	-	0.5407407407	0.8566870618	6.05	7.726	1.38	1.9	0.8566870618
UDyO3	U	Dy	0	3	3	1.03	0.91	cubic	-2.815	0.829	0.6	15.753	0	4.287	4.287	4.287	90	90	90	3.396	0.6740740741	0.744652274	6.05	5.94	1.38	1.22	0.744652274
UErO3	U	Er	0	3	3	1.03	0.89	cubic	-2.909	0.758	0.6	15.284	0	4.244	4.244	4.244	90	90	90	-	0.6592592593	0.751300955	6.05	6.101	1.38	1.24	0.751300955
UEuO3	U	Eu	0	3	3	1.03	0.95	cubic	-2.066	1.584	0.458	15.639	0	4.276	4.276	4.276	90	90	90	-6.272	0.7037037037	0.7317017997	6.05	5.67	1.38	-	0.7317017997
UFeO3	U	Fe	0	3	3	1.03	0.65	cubic	-2.256	0.644	1.57	11.842	0	3.898	3.898	3.898	90	90	90	2.177	0.4814814815	0.8414570696	6.05	7.87	1.38	1.83	0.8414570696
UGaO3	U	Ga	0	3	3	1.03	0.62	orthorhombic	-2.75	0.242	0.6	11.842	1.067	5.475	5.502	7.862	90	90	90	3.046	0.4592592593	0.8542711367	6.05	5.999	1.38	1.81	0.8542711367
UGdO3	U	Gd	0	3	3	1.03	0.94	cubic	-2.706	0.909	0.6	16.31	0	4.337	4.337	4.337	90	90	90	2.735	0.6962962963	0.734897004	6.05	6.15	1.38	1.2	0.734897004
UGeO3	U	Ge	0	3	3	1.03	0.63	cubic	-2.099	0.759	0.693	12.104	0	3.926	3.926	3.926	90	90	90	2.243	0.4666666667	0.849956636	6.05	7.899	1.38	2.01	0.849956636
UHfO3	U	Hf	0	3	3	1.03	0.71	orthorhombic	-3.25	0.199	0.621	13.562	0	5.629	5.974	8.067	90	90	90	5.259	0.5259259259	0.8169486113	6.05	6.65	1.38	1.3	0.8169486113
UHgO3	U	Hg	0	4	2	1.17	1.02	orthorhombic	-2.226	0.291	0.4	15.403	1.773	5.681	6.135	8.838	90	90	90	-2.345	0.7555555556	0.7518603749	6.05	10.437	1.38	2	0.7518603749
UHoO3	U	Ho	0	3	3	1.03	0.9	cubic	-2.864	0.792	0.6	15.541	0	4.267	4.267	4.267	90	90	90	-	0.6666666667	0.7479618397	6.05	6.018	1.38	1.23	0.7479618397
UInO3	U	In	0	3	3	1.03	0.8	tetragonal	-2.182	0.724	0.595	14.588	0	4.062	4.062	4.421	90	90	90	-	0.5925925926	0.7827507624	6.05	5.786	1.38	1.78	0.7827507624
UIrO3	U	Ir	0	3	3	1.03	0.68	cubic	-1.678	0.933	0.6	12.83	0	4.003	4.003	4.003	90	90	90	0.675	0.5037037037	0.8290217435	6.05	9.1	1.38	2.2	0.8290217435
UKO3	U	K	0	not balanced	not balanced	1.17	1.38	orthorhombic	-2.87	0.27	0.2	17.52	2.296	5.403	5.74	11.299	90	90	90	-3.13	1.0222222222	0.6527139519	6.05	4.341	1.38	0.82	0.6527139519
ULaO3	U	La	0	3	3	1.03	1.03	cubic	-2.388	1.187	0.601	19.16	0	4.576	4.576	4.576	90	90	90	1.159	0.762962963	0.7071067812	6.05	5.58	1.38	1.1	0.7071067812
ULiO3	U	Li	0	5	1	0.84	0.76	orthorhombic	-3.047	0.099	0.2	10.735	2.256	5.167	5.647	7.359	90	90	90	-2.292	0.562962963	0.733916517	6.05	5.392	1.38	0.98	0.733916517
ULuO3	U	Lu	0	3	3	1.03	0.86	cubic	-3.039	0.661	0.6	14.615	0	4.181	4.181	4.181	90	90	90	-	0.637037037	0.7614996105	6.05	5.4259	1.38	1.27	0.7614996105
UMgO3	U	Mg	0	4	2	1.17	0.72	orthorhombic	-3.363	0.107	0.4	11.777	3.156	5.348	5.732	7.683	90	90	90	0.9	0.5333333333	0.8608256467	6.05	7.646	1.38	1.31	0.8608256467
UMnO3	U	Mn	0	3	3	1.03	0.65	orthorhombic	-2.991	0.115	1.4	12.781	1.822	5.463	5.94	7.879	90	90	90	3.81	0.4814814815	0.8414570696	6.05	7.435	1.38	1.55	0.8414570696
UMoO3	U	Mo	0	3	3	1.03	0.69	cubic	-2.307	0.631	0.621	12.796	0	4	4	4	90	90	90	2.262	0.5111111111	0.8249579114	6.05	7.099	1.38	2.16	0.8249579114
UNaO3	U	Na	0	not balanced	not balanced	1.17	1.02	orthorhombic	-2.87	0.238	0.2	13.162	2.597	5.483	5.74	8.365	90	90	90	-4.483	0.7555555556	0.7518603749	6.05	5.139	1.38	0.93	0.7518603749
UNbO3	U	Nb	0	3	3	1.03	0.72	cubic	-2.632	0.521	0.662	13.425	0	4.064	4.064	4.064	90	90	90	3.631	0.5333333333	0.8130019996	6.05	6.88	1.38	1.6	0.8130019996
UNdO3	U	Nd	0	3	3	1.03	0.98	cubic	-2.423	1.106	0.59	17.783	0	4.463	4.463	4.463	90	90	90	-	0.7259259259	0.7222807464	6.05	5.53	1.38	1.14	0.7222807464
UNiO3	U	Ni	0	4	2	1.17	0.69	cubic	-2.136	0.652	0.8	10.883	0	3.789	3.789	3.789	90	90	90	0.946	0.5111111111	0.8734848473	6.05	7.635	1.38	1.91	0.8734848473
UNpO3	U	Np	0	element not in BV	element not in BV	1.17	0.86	cubic	-2.741	0.718	1.4	17.42	0	4.433	4.433	4.433	90	90	90	-	0.637037037	0.8062937052	6.05	6.19	1.38	1.36	0.8062937052
UOsO3	U	Os	0	element not in BV	element not in BV	1.17	0.57	cubic	-1.725	0.915	0.591	12.648	0	3.984	3.984	3.984	90	90	90	1.066	0.4222222222	0.9280776503	6.05	8.7	1.38	2.2	0.9280776503
UPaO3	U	Pa	0	element not in BV	element not in BV	1.17	0.91	cubic	-2.447	0.774	0.999	18.096	0	4.489	4.489	4.489	90	90	90	-	0.6740740741	0.7884553489	6.05	5.89	1.38	1.5	0.7884553489
UPbO3	U	Pb	0	not balanced	not balanced	1.17	0.99	orthorhombic	-2.554	0.266	0.4	17.378	0.881	5.706	5.963	10.215	90	90	90	-	0.7333333333	0.7614996105	6.05	7.416	1.38	2.33	0.7614996105
UPdO3	U	Pd	0	4	2	1.17	0.86	cubic	-1.758	0.793	0.592	12.851	0	4.005	4.005	4.005	90	90	90	0.772	0.637037037	0.8062937052	6.05	8.34	1.38	2.2	0.8062937052
UPmO3	U	Pm	0	element not in BV	element not in BV	1.17	0.97	cubic	-2.507	1.05	0.6	17.331	0	4.425	4.425	4.425	90	90	90	0.672	0.7185185185	0.7680642623	6.05	5.554	1.38	-	0.7680642623
UPrO3	U	Pr	0	3	3	1.03	0.99	cubic	-2.348	1.158	0.581	18.388	0	4.513	4.513	4.513	90	90	90	-	0.7333333333	0.7191940766	6.05	5.46	1.38	1.13	0.7191940766
UPtO3	U	Pt	0	element not in BV	element not in BV	1.17	0.67	cubic	-1.613	0.922	0.6	13.37	0	4.059	4.059	4.059	90	90	90	0.467	0.4962962963	0.8821332122	6.05	9	1.38	2.28	0.8821332122
UPuO3	U	Pu	0	element not in BV	element not in BV	1.17	0.83	cubic	-2.69	0.846	1.6	17.523	0	4.441	4.441	4.441	90	90	90	3.167	0.6148148148	0.8173894902	6.05	6.06	1.38	1.28	0.8173894902
URbO3	U	Rb	0	not balanced	not balanced	1.17	1.52	orthorhombic	-2.834	0.28	0.2	18.845	2.31	5.387	5.747	12.174	90	90	90	-10.746	1.1259259259	0.6208742469	6.05	4.177	1.38	0.82	0.6208742469
UReO3	U	Re	0	3	3	1.03	0.63	cubic	-1.93	0.874	0.637	12.729	0	3.993	3.993	3.993	90	90	90	1.647	0.4666666667	0.849956636	6.05	7.88	1.38	1.9	0.849956636
URhO3	U	Rh	0	3	3	1.03	0.67	cubic	-1.883	0.72	0.57	12.518	0	3.97	3.97	3.97	90	90	90	0.54	0.4962962963	0.8331258115	6.05	7.46	1.38	2.28	0.8331258115
URuO3	U	Ru	0	3	3	1.03	0.68	cubic	-1.941	0.731	0.565	12.441	0	3.962	3.962	3.962	90	90	90	0.962	0.5037037037	0.8290217435	6.05	7.37	1.38	2.2	0.8290217435
USbO3	U	Sb	0	3	3	1.03	0.76	cubic	-1.742	1.076	0.725	15.118	0	4.228	4.228	4.228	90	90	90	0.893	0.562962963	0.7975896394	6.05	8.641	1.38	2.05	0.7975896394
UScO3	U	Sc	0	3	3	1.03	0.75	orthorhombic	-3.609	0.013	0.6	13.125	2.023	5.6	5.831	8.039	90	90	90	4.046	0.5555555556	0.8013876853	6.05	6.54	1.38	1.36	0.8013876853
USiO3	U	Si	0	4	2	1.17	0.4	cubic	-2.462	0.76	0.734	10.727	0	3.771	3.771	3.771	90	90	90	3.318	0.2962962963	1.0182337649	6.05	8.151	1.38	1.9	1.0182337649
USmO3	U	Sm	0	3	3	1.03	0.96	cubic	-2.56	1.009	0.6	17.051	0	4.401	4.401	4.401	90	90	90	2.588	0.7111111111	0.7285342594	6.05	5.64	1.38	1.17	0.7285342594
USnO3	U	Sn	0	3	3	1.03	0.69	cubic	-1.988	0.919	0.744	13.908	0	4.112	4.112	4.112	90	90	90	2.06	0.5111111111	0.8249579114	6.05	7.344	1.38	1.96	0.8249579114
USrO3	U	Sr	0	4	2	1.17	1.18	orthorhombic	-3.326	0.161	0.4	16.725	1.939	5.809	5.967	9.651	90	90	90	-7.732	0.8740740741	0.7043118927	6.05	5.695	1.38	0.95	0.7043118927
UTaO3	U	Ta	0	3	3	1.03	0.72	rhombohedral	-2.783	0.385	0.529	12.908	0	5.388	5.388	5.388	67.9	67.9	67.9	3.37	0.5333333333	0.8130019996	6.05	7.89	1.38	1.5	0.8130019996
UTbO3	U	Tb	0	3	3	1.03	0.92	cubic	-2.631	0.867	0.6	16.016	0	4.31	4.31	4.31	90	90	90	3.219	0.6814814815	0.7413718675	6.05	5.86	1.38	-	0.7413718675
UTcO3	U	Tc	0	element not in BV	element not in BV	1.17	0.6	cubic	-2.111	0.691	0.876	12.613	0	3.98	3.98	3.98	90	90	90	1.893	0.4444444444	0.9137995326	6.05	7.28	1.38	1.9	0.9137995326
UTeO3	U	Te	0	2	4	1.17	0.97	cubic	-1.458	1.223	0.768	15.493	0	4.263	4.263	4.263	90	90	90	-	0.7185185185	0.7680642623	6.05	9.009	1.38	2.1	0.7680642623
UThO3	U	Th	0	not balanced	not balanced	1.17	0.94	cubic	-2.86	0.828	0.798	19.09	0	4.57	4.57	4.57	90	90	90	3.054	0.6962962963	0.7781262396	6.05	6.08	1.38	1.3	0.7781262396
UTiO3	U	Ti	0	3	3	1.03	0.67	orthorhombic	-3.271	0.118	0.414	12.263	0	5.463	5.692	7.888	90	90	90	5.163	0.4962962963	0.8331258115	6.05	6.82	1.38	1.54	0.8331258115
UTlO3	U	Tl	0	3	3	1.03	0.89	orthorhombic	-2.238	0.507	0.4	15.585	0	5.939	6.187	8.483	90	90	90	-0.975	0.6592592593	0.751300955	6.05	6.108	1.38	1.62	0.751300955
UTmO3	U	Tm	0	3	3	1.03	0.88	cubic	-2.966	0.719	0.6	15.012	0	4.218	4.218	4.218	90	90	90	3.505	0.6518518519	0.7546700176	6.05	6.184	1.38	1.25	0.7546700176
U2O3	U	U	0	3	3	1.03	1.03	cubic	-2.634	0.804	1.192	17.224	0	4.416	4.416	4.416	90	90	90	-	0.762962963	0.7071067812	6.05	6.05	1.38	1.38	0.7071067812
UVO3	U	V	0	3	3	1.03	0.64	orthorhombic	-3.176	0.02	1	12.447	1.685	5.392	5.949	7.76	90	90	90	4.461	0.4740740741	0.8456854971	6.05	6.74	1.38	1.63	0.8456854971
UWO3	U	W	0	3	3	1.03	0.66	cubic	-2.213	0.731	0.644	12.827	0	4.003	4.003	4.003	90	90	90	2.108	0.4888888889	0.837270716	6.05	7.98	1.38	2.36	0.837270716
UYO3	U	Y	0	3	3	1.03	0.9	cubic	-2.791	0.832	0.6	15.753	0	4.287	4.287	4.287	90	90	90	2.554	0.6666666667	0.7479618397	6.05	6.38	1.38	1.22	0.7479618397
UYbO3	U	Yb	0	3	3	1.03	0.87	cubic	-2.341	1.354	0.401	14.146	0	4.136	4.136	4.136	90	90	90	-3.14	0.6444444444	0.7580694321	6.05	6.254	1.38	-	0.7580694321
UZnO3	U	Zn	0	4	2	1.17	0.74	cubic	-2.187	0.764	0.511	11.536	0	3.864	3.864	3.864	90	90	90	1.141	0.5481481481	0.8525880807	6.05	9.394	1.38	1.65	0.8525880807
UZrO3	U	Zr	0	3	3	1.03	0.72	orthorhombic	-3.182	0.219	0.51	13.763	0	5.669	6.188	7.847	90	90	90	5.154	0.5333333333	0.8130019996	6.05	6.84	1.38	1.33	0.8130019996
VAcO3	V	Ac	0	element not in BV	element not in BV	0.72	1.12	orthorhombic	-2.93	0.291	0.4	15.507	1.198	5.844	5.912	8.977	90	90	90	-	0.8296296296	0.5925955616	6.74	5.17	1.63	1.1	0.5925955616
VAgO3	V	Ag	0	not balanced	not balanced	0.72	0.95	orthorhombic	-1.633	0.074	0	13.017	1.337	5.179	5.572	9.022	90	90	90	-6.146	0.7037037037	0.6363961031	6.74	7.576	1.63	1.93	0.6363961031
VAlO3	V	Al	0	not balanced	not balanced	0.72	0.54	orthorhombic	-2.863	0.085	0.4	8.938	1.896	4.981	5.175	6.935	90	90	90	-0.28	0.4	0.7744502842	6.74	5.986	1.63	1.61	0.7744502842
VAsO3	V	As	0	not balanced	not balanced	0.72	0.52	cubic	-1.084	0.955	0.627	11.161	0	3.821	3.821	3.821	90	90	90	0.308	0.3851851852	0.7827331749	6.74	9.81	1.63	2.18	0.7827331749
VAuO3	V	Au	0	element not in BV	element not in BV	0.72	0.93	cubic	-0.187	1.444	0.524	13.074	0	4.028	4.028	4.028	90	90	90	-4.06	0.6888888889	0.641978525	6.74	9.225	1.63	2.54	0.641978525
VBO3	V	B	0	3	3	0.64	0.27	cubic	-1.478	1.21	0.4	7.393	0	3.331	3.331	3.331	90	90	90	0.401	0.2	0.8686064781	6.74	8.298	1.63	2.04	0.8686064781
VBaO3	V	Ba	0	not balanced	not balanced	0.72	1.35	orthorhombic	-2.704	0.162	0.2	16.597	1.269	5.416	5.953	10.295	90	90	90	-13.06	1	0.5421151989	6.74	5.212	1.63	0.89	0.5421151989
VBeO3	V	Be	0	not balanced	not balanced	0.72	0.45	cubic	-1.693	0.995	0.201	7.823	0	3.395	3.395	3.395	90	90	90	-3.297	0.3333333333	0.8131727984	6.74	9.322	1.63	1.57	0.8131727984
VBiO3	V	Bi	0	not balanced	not balanced	0.72	0.9	orthorhombic	-1.819	0.233	0.4	13.85	0.451	5.724	5.773	8.382	90	90	90	-	0.6666666667	0.6505382387	6.74	7.289	1.63	2.02	0.6505382387
VCaO3	V	Ca	0	not balanced	not balanced	0.72	1	orthorhombic	-2.726	0.175	0.2	13.001	1.207	5.508	5.518	8.554	90	90	90	-	0.7407407407	0.6228557604	6.74	6.113	1.63	1	0.6228557604
VCdO3	V	Cd	0	not balanced	not balanced	0.72	0.95	orthorhombic	-1.843	0.19	0.2	12.529	0.206	5.335	5.416	8.671	90	90	90	-7.137	0.7037037037	0.6363961031	6.74	8.993	1.63	1.69	0.6363961031
VCeO3	V	Ce	0	2	4	0.79	0.87	orthorhombic	-2.861	0.298	0.4	14.417	1.39	5.738	5.883	8.542	90	90	90	-7.387	0.6444444444	0.6816254557	6.74	5.54	1.63	1.12	0.6816254557
VCoO3	V	Co	0	2	4	0.79	0.53	cubic	-1.09	0.915	0.394	9.588	0	3.633	3.633	3.633	90	90	90	-1.853	0.3925925926	0.8048981445	6.74	7.86	1.63	1.88	0.8048981445
VCrO3	V	Cr	0	2	4	0.79	0.55	cubic	-1.686	0.87	1	10.403	0	3.733	3.733	3.733	90	90	90	-0.869	0.4074074074	0.7964255325	6.74	6.766	1.63	1.66	0.7964255325
VCsO3	V	Cs	0	not balanced	not balanced	0.72	1.67	-	-	-	-	-	-	-	-	1.237037037	0.4846725288	6.74	3.894	1.63	0.79	0.4846725288
VCuO3	V	Cu	0	not balanced	not balanced	0.72	0.68	cubic	-0.814	1.034	-0.43	9.846	0	3.665	3.665	3.665	90	90	90	-3.557	0.5037037037	0.7210399197	6.74	7.726	1.63	1.9	0.7210399197
VDyO3	V	Dy	0	not balanced	not balanced	0.72	0.99	cubic	-1.75	1.521	0.4	15.483	0	4.262	4.262	4.262	90	90	90	-5.732	0.7333333333	0.6255175372	6.74	5.94	1.63	1.22	0.6255175372
VErO3	V	Er	0	not balanced	not balanced	0.72	0.89	cubic	-1.826	1.455	0.4	15.111	0	4.228	4.228	4.228	90	90	90	-5.367	0.6592592593	0.6534424273	6.74	6.101	1.63	1.24	0.6534424273
VEuO3	V	Eu	0	not balanced	not balanced	0.72	1.06	rhombohedral	-2.807	0.293	0.2	15.081	1.985	6.269	6.269	6.269	54.3	54.3	54.3	-8.901	0.7851851852	0.607348978	6.74	5.67	1.63	-	0.607348978
VFeO3	V	Fe	0	2	4	0.79	0.59	cubic	-1.293	0.852	1.4	10.568	0	3.753	3.753	3.753	90	90	90	-	0.437037037	0.7800043875	6.74	7.87	1.63	1.83	0.7800043875
VGaO3	V	Ga	0	not balanced	not balanced	0.72	0.62	cubic	-1.438	0.928	0.4	10.615	0	3.758	3.758	3.758	90	90	90	-2.324	0.4592592593	0.7430005264	6.74	5.999	1.63	1.81	0.7430005264
VGdO3	V	Gd	0	not balanced	not balanced	0.72	0.94	cubic	-1.746	1.509	0.398	15.956	0	4.305	4.305	4.305	90	90	90	-5.305	0.6962962963	0.6391751254	6.74	6.15	1.63	1.2	0.6391751254
VGeO3	V	Ge	0	2	4	0.79	0.53	cubic	-1.495	0.67	0.595	10.236	0	3.713	3.713	3.713	90	90	90	2.025	0.3925925926	0.8048981445	6.74	7.899	1.63	2.01	0.8048981445
VHfO3	V	Hf	0	2	4	0.79	0.71	cubic	-2.528	0.68	0.6	13.25	0	4.046	4.046	4.046	90	90	90	3.531	0.5259259259	0.7345672387	6.74	6.65	1.63	1.3	0.7345672387
VHgO3	V	Hg	0	not balanced	not balanced	0.72	1.11	orthorhombic	-1.476	0.251	0.2	13.287	0	5.259	5.678	8.899	90	90	90	-6.526	0.8222222222	0.5950044866	6.74	10.437	1.63	2	0.5950044866
VHoO3	V	Ho	0	not balanced	not balanced	0.72	0.9	cubic	-1.788	1.487	0.401	15.251	0	4.241	4.241	4.241	90	90	90	-5.556	0.6666666667	0.6505382387	6.74	6.018	1.63	1.23	0.6505382387
VInO3	V	In	0	not balanced	not balanced	0.72	0.8	cubic	-0.931	1.307	0.44	13.575	0	4.079	4.079	4.079	90	90	90	-4.818	0.5925925926	0.6807958312	6.74	5.786	1.63	1.78	0.6807958312
VIrO3	V	Ir	0	2	4	0.79	0.63	cubic	-0.674	1.148	0.415	11.877	0	3.901	3.901	3.901	90	90	90	-1	0.4666666667	0.7642467231	6.74	9.1	1.63	2.2	0.7642467231
VKO3	V	K	0	not balanced	not balanced	0.72	1.38	orthorhombic	-2.333	0.037	0	16.119	2.424	5.479	5.683	10.354	90	90	90	-9.684	1.0222222222	0.536157889	6.74	4.341	1.63	0.82	0.536157889
VLaO3	V	La	0	not balanced	not balanced	0.72	1.03	orthorhombic	-2.973	0.275	0.4	14.351	1.388	5.725	5.85	8.571	90	90	90	-6.936	0.762962963	0.6150046374	6.74	5.58	1.63	1.1	0.6150046374
VLiO3	V	Li	0	not balanced	not balanced	0.72	0.76	orthorhombic	-2.164	0.208	0	8.948	1.794	4.691	5.019	7.601	90	90	90	-5.697	0.562962963	0.6937019133	6.74	5.392	1.63	0.98	0.6937019133
VLuO3	V	Lu	0	not balanced	not balanced	0.72	0.86	cubic	-1.942	1.354	0.4	14.426	0	4.163	4.163	4.163	90	90	90	-4.776	0.637037037	0.6623126865	6.74	5.4259	1.63	1.27	0.6623126865
VMgO3	V	Mg	0	not balanced	not balanced	0.72	0.72	cubic	-1.41	1.328	0.201	10.563	0	3.752	3.752	3.752	90	90	90	-5.07	0.5333333333	0.7071067812	6.74	7.646	1.63	1.31	0.7071067812
VMnO3	V	Mn	0	2	4	0.79	0.53	cubic	-1.521	0.861	1.2	10.509	0	3.746	3.746	3.746	90	90	90	-1.571	0.3925925926	0.8048981445	6.74	7.435	1.63	1.55	0.8048981445
VMoO3	V	Mo	0	2	4	0.79	0.65	cubic	-1.616	0.668	0.662	11.929	0	3.907	3.907	3.907	90	90	90	3.127	0.4814814815	0.7566042559	6.74	7.099	1.63	2.16	0.7566042559
VNaO3	V	Na	0	not balanced	not balanced	0.72	1.02	orthorhombic	-2.233	0.242	0	12.446	2.123	5.305	5.535	8.478	90	90	90	-10.109	0.7555555556	0.6175995937	6.74	5.139	1.63	0.93	0.6175995937
VNbO3	V	Nb	0	2	4	0.79	0.68	cubic	-2.035	0.527	0.693	12.697	0	3.989	3.989	3.989	90	90	90	3.495	0.5037037037	0.7454229122	6.74	6.88	1.63	1.6	0.7454229122
VNdO3	V	Nd	0	not balanced	not balanced	0.72	0.98	orthorhombic	-2.912	0.284	0.4	13.858	1.358	5.687	5.808	8.392	90	90	90	-5.876	0.7259259259	0.6282021618	6.74	5.53	1.63	1.14	0.6282021618
VNiO3	V	Ni	0	2	4	0.79	0.48	cubic	-0.965	1.039	0.22	9.639	0	3.639	3.639	3.639	90	90	90	-1.428	0.3555555556	0.8268898971	6.74	7.635	1.63	1.91	0.8268898971
VNpO3	V	Np	0	element not in BV	element not in BV	0.72	0.86	orthorhombic	-2.917	0.247	1.2	13.46	1.331	5.548	5.831	8.321	90	90	90	-	0.637037037	0.6623126865	6.74	6.19	1.63	1.36	0.6623126865
VOsO3	V	Os	0	element not in BV	element not in BV	0.72	0.57	cubic	-0.874	0.976	0.505	11.602	0	3.871	3.871	3.871	90	90	90	0.23	0.4222222222	0.7623494985	6.74	8.7	1.63	2.2	0.7623494985
VPaO3	V	Pa	0	element not in BV	element not in BV	0.72	0.91	cubic	-2.075	0.689	0.799	16.596	0	4.362	4.362	4.362	90	90	90	3.863	0.6740740741	0.6476597509	6.74	5.89	1.63	1.5	0.6476597509
VPbO3	V	Pb	0	2	4	0.79	0.78	rhombohedral	-1.794	0.288	0.2	16.128	1.394	6.164	6.164	6.164	58.9	58.9	58.9	-	0.5777777778	0.7104265313	6.74	7.416	1.63	2.33	0.7104265313
VPdO3	V	Pd	0	2	4	0.79	0.62	cubic	-0.525	1.236	0.482	11.941	0	3.908	3.908	3.908	90	90	90	-3.547	0.4592592593	0.7681261481	6.74	8.34	1.63	2.2	0.7681261481
VPmO3	V	Pm	0	element not in BV	element not in BV	0.72	0.97	orthorhombic	-2.941	0.275	0.4	13.611	1.406	5.67	5.767	8.324	90	90	90	-6.807	0.7185185185	0.6309099298	6.74	5.554	1.63	-	0.6309099298
VPrO3	V	Pr	0	2	4	0.79	0.85	orthorhombic	-2.888	0.292	0.4	14.118	1.315	5.723	5.819	8.479	90	90	90	-7.01	0.6296296296	0.6878220508	6.74	5.46	1.63	1.13	0.6878220508
VPtO3	V	Pt	0	element not in BV	element not in BV	0.72	0.67	cubic	-0.467	1.271	0.514	12.287	0	3.946	3.946	3.946	90	90	90	-2.191	0.4962962963	0.7246094243	6.74	9	1.63	2.28	0.7246094243
VPuO3	V	Pu	0	element not in BV	element not in BV	0.72	0.83	orthorhombic	-2.85	0.29	1.4	13.196	0.614	5.536	5.782	8.246	90	90	90	-	0.6148148148	0.6714270812	6.74	6.06	1.63	1.28	0.6714270812
VRbO3	V	Rb	0	not balanced	not balanced	0.72	1.52	orthorhombic	-2.339	0.029	0	17.828	2.477	5.618	5.953	10.66	90	90	90	-19.751	1.1259259259	0.5100038457	6.74	4.177	1.63	0.82	0.5100038457
VReO3	V	Re	0	2	4	0.79	0.63	cubic	-1.253	0.831	0.671	11.78	0	3.891	3.891	3.891	90	90	90	1.246	0.4666666667	0.7642467231	6.74	7.88	1.63	1.9	0.7642467231
VRhO3	V	Rh	0	2	4	0.79	0.6	cubic	-0.75	1.064	0.338	11.669	0	3.878	3.878	3.878	90	90	90	-1.777	0.4444444444	0.776004365	6.74	7.46	1.63	2.28	0.776004365
VRuO3	V	Ru	0	2	4	0.79	0.62	cubic	-0.941	0.944	0.28	11.609	0	3.872	3.872	3.872	90	90	90	-0.311	0.4592592593	0.7681261481	6.74	7.37	1.63	2.2	0.7681261481
VSbO3	V	Sb	0	2	4	0.79	0.68	cubic	-1.161	0.944	0.693	13.135	0	4.035	4.035	4.035	90	90	90	0.871	0.5037037037	0.7454229122	6.74	8.641	1.63	2.05	0.7454229122
VScO3	V	Sc	0	not balanced	not balanced	0.72	0.75	cubic	-2.069	1.15	0.402	12.606	0	3.98	3.98	3.98	90	90	90	-3.636	0.5555555556	0.6970052557	6.74	6.54	1.63	1.36	0.6970052557
VSiO3	V	Si	0	2	4	0.79	0.4	cubic	-2.177	0.596	0.6	8.819	0	3.533	3.533	3.533	90	90	90	4.538	0.2962962963	0.8646905781	6.74	8.151	1.63	1.9	0.8646905781
VSmO3	V	Sm	0	not balanced	not balanced	0.72	0.96	orthorhombic	-2.955	0.268	0.4	13.425	1.638	5.655	5.74	8.271	90	90	90	-6.477	0.7111111111	0.6336411416	6.74	5.64	1.63	1.17	0.6336411416
VSnO3	V	Sn	0	2	4	0.79	0.69	orthorhombic	-1.985	0.223	0.597	11.623	0	5.362	5.585	7.763	90	90	90	1.47	0.5111111111	0.7417688783	6.74	7.344	1.63	1.96	0.7417688783
VSrO3	V	Sr	0	not balanced	not balanced	0.72	1.18	orthorhombic	-2.723	0.158	0.2	14.899	1.523	5.532	5.639	9.553	90	90	90	-9.981	0.8740740741	0.5785419119	6.74	5.695	1.63	0.95	0.5785419119
VTaO3	V	Ta	0	2	4	0.79	0.68	cubic	-2.226	0.509	0.727	12.481	0	3.966	3.966	3.966	90	90	90	4.183	0.5037037037	0.7454229122	6.74	7.89	1.63	1.5	0.7454229122
VTbO3	V	Tb	0	2	4	0.79	0.76	cubic	-1.58	1.553	0.401	15.806	0	4.291	4.291	4.291	90	90	90	-5.874	0.562962963	0.7171604321	6.74	5.86	1.63	-	0.7171604321
VTcO3	V	Tc	0	element not in BV	element not in BV	0.72	0.6	cubic	-1.265	0.816	0.668	11.587	0	3.869	3.869	3.869	90	90	90	0.559	0.4444444444	0.7506210446	6.74	7.28	1.63	1.9	0.7506210446
VTeO3	V	Te	0	2	4	0.79	0.97	cubic	-0.852	1.048	0.674	14.115	0	4.133	4.133	4.133	90	90	90	-	0.7185185185	0.6522450482	6.74	9.009	1.63	2.1	0.6522450482
VThO3	V	Th	0	2	4	0.79	0.94	cubic	-2.2	1.247	0.601	18.712	0	4.54	4.54	4.54	90	90	90	-1.902	0.6962962963	0.6607897431	6.74	6.08	1.63	1.3	0.6607897431
VTiO3	V	Ti	0	2	4	0.79	0.61	cubic	-2.344	0.569	0.6	11.243	0	3.831	3.831	3.831	90	90	90	1.646	0.4518518519	0.7720451591	6.74	6.82	1.63	1.54	0.7720451591
VTlO3	V	Tl	0	not balanced	not balanced	0.72	1.2	orthorhombic	-1.566	0.404	0.4	12.645	0.209	5.575	5.589	8.116	90	90	90	-5.31	0.8888888889	0.5740043283	6.74	6.108	1.63	1.62	0.5740043283
VTmO3	V	Tm	0	not balanced	not balanced	0.72	0.96	cubic	-1.875	1.417	0.4	14.819	0	4.2	4.2	4.2	90	90	90	-5.136	0.7111111111	0.6336411416	6.74	6.184	1.63	1.25	0.6336411416
VUO3	V	U	0	2	4	0.79	0.89	cubic	-2.295	0.901	0.601	15.994	0	4.308	4.308	4.308	90	90	90	1.009	0.6592592593	0.6755395142	6.74	6.05	1.63	1.38	0.6755395142
V2O3	V	V	0	not balanced	not balanced	0.72	0.64	cubic	-1.888	0.743	0.8	10.683	0	3.766	3.766	3.766	90	90	90	0.598	0.4740740741	0.7355331845	6.74	6.74	1.63	1.63	0.7355331845
VWO3	V	W	0	2	4	0.79	0.66	cubic	-1.676	0.635	0.704	11.983	0	3.913	3.913	3.913	90	90	90	3.456	0.4888888889	0.7528400556	6.74	7.98	1.63	2.36	0.7528400556
VYO3	V	Y	0	not balanced	not balanced	0.72	0.9	cubic	-1.722	1.529	0.4	15.792	0	4.29	4.29	4.29	90	90	90	-5.694	0.6666666667	0.6505382387	6.74	6.38	1.63	1.22	0.6505382387
VYbO3	V	Yb	0	not balanced	not balanced	0.72	0.95	orthorhombic	-2.858	0.22	0.2	12.678	1.333	5.393	5.432	8.656	90	90	90	-7.759	0.7037037037	0.6363961031	6.74	6.254	1.63	-	0.6363961031
VZnO3	V	Zn	0	not balanced	not balanced	0.72	0.74	cubic	-0.891	1.27	0.403	10.64	0	3.761	3.761	3.761	90	90	90	-4.832	0.5481481481	0.7003402091	6.74	9.394	1.63	1.65	0.7003402091
VZrO3	V	Zr	0	2	4	0.79	0.72	cubic	-2.328	0.756	0.6	13.826	0	4.104	4.104	4.104	90	90	90	0.821	0.5333333333	0.7310186047	6.74	6.84	1.63	1.33	0.7310186047
WAcO3	W	Ac	0	element not in BV	element not in BV	0.63	1.12	rhombohedral	-2.396	0.373	0.2	16.558	0	5.928	5.928	5.928	65.7	65.7	65.7	-5.02	0.8296296296	0.5668305371	7.98	5.17	2.36	1.1	0.5668305371
WAgO3	W	Ag	0	3	3	0.66	0.75	orthorhombic	-1.414	0.543	0	13.656	0.532	5.252	6.199	8.389	90	90	90	-12.443	0.5555555556	0.6768022048	7.98	7.576	2.36	1.93	0.6768022048
WAlO3	W	Al	0	3	3	0.66	0.54	cubic	-1.41	1.21	0.576	9.692	0	3.646	3.646	3.646	90	90	90	1.043	0.4	0.7520024498	7.98	5.986	2.36	1.61	0.7520024498
WAsO3	W	As	0	3	3	0.66	0.58	cubic	0.022	1.978	0.755	11.893	0	3.903	3.903	3.903	90	90	90	-1.385	0.4296296296	0.7364169068	7.98	9.81	2.36	2.18	0.7364169068
WAuO3	W	Au	0	element not in BV	element not in BV	0.63	0.93	cubic	0.79	2.746	0.66	13.324	0	4.054	4.054	4.054	90	90	90	-11.822	0.6888888889	0.6140664152	7.98	9.225	2.36	2.54	0.6140664152
WBO3	W	B	0	3	3	0.66	0.27	cubic	-0.52	1.771	0.464	7.865	0	3.401	3.401	3.401	90	90	90	0.235	0.2	0.8773361915	7.98	8.298	2.36	2.04	0.8773361915
WBaO3	W	Ba	0	4	2	0.66	1.35	rhombohedral	-2.419	0.308	0	18.913	1.695	6.269	6.269	6.269	63.9	63.9	63.9	-18.683	1	0.5264017149	7.98	5.212	2.36	0.89	0.5264017149
WBeO3	W	Be	0	4	2	0.66	0.45	cubic	-1.232	1.26	0.274	7.882	0	3.403	3.403	3.403	90	90	90	0	0.3333333333	0.7896025723	7.98	9.322	2.36	1.57	0.7896025723
WBiO3	W	Bi	0	3	3	0.66	1.03	cubic	0.287	2.243	0.835	15.235	0	4.239	4.239	4.239	90	90	90	-0.405	0.762962963	0.597178416	7.98	7.289	2.36	2.02	0.597178416
WCaO3	W	Ca	0	4	2	0.66	1	rhombohedral	-2.37	0.393	0	14.438	0.855	5.777	5.777	5.777	62.7	62.7	62.7	-13.482	0.7407407407	0.6048019703	7.98	6.113	2.36	1	0.6048019703
WCdO3	W	Cd	0	4	2	0.66	0.95	rhombohedral	-1.494	0.462	0	13.866	1.108	5.444	5.444	5.444	70.4	70.4	70.4	-12.523	0.7037037037	0.6179498392	7.98	8.993	2.36	1.69	0.6179498392
WCeO3	W	Ce	0	3	3	0.66	1.01	cubic	-0.331	2.484	0.601	18.322	0	4.508	4.508	4.508	90	90	90	-12.106	0.7481481481	0.6022392501	7.98	5.54	2.36	1.12	0.6022392501
WCoO3	W	Co	0	3	3	0.66	0.61	cubic	-0.281	1.676	0.363	9.707	0	3.648	3.648	3.648	90	90	90	-2.7	0.4518518519	0.7251452195	7.98	7.86	2.36	1.88	0.7251452195
WCrO3	W	Cr	0	3	3	0.66	0.62	cubic	-0.8	1.434	1.199	10.965	0	3.799	3.799	3.799	90	90	90	-2.864	0.4592592593	0.7214642793	7.98	6.766	2.36	1.66	0.7214642793
WCsO3	W	Cs	0	not balanced	not balanced	0.63	1.67	rhombohedral	-1.921	0.284	0.2	24.231	1.548	6.994	6.994	6.994	60.1	60.1	60.1	-	1.237037037	0.4635998102	7.98	3.894	2.36	0.79	0.4635998102
WCuO3	W	Cu	0	3	3	0.66	0.54	cubic	-0.03	1.927	0.482	10.017	0	3.686	3.686	3.686	90	90	90	-6.148	0.4	0.7520024498	7.98	7.726	2.36	1.9	0.7520024498
WDyO3	W	Dy	0	3	3	0.66	0.91	cubic	-0.843	2.1	0.602	15.386	0	4.253	4.253	4.253	90	90	90	-9.02	0.6740740741	0.6288870045	7.98	5.94	2.36	1.22	0.6288870045
WErO3	W	Er	0	3	3	0.66	0.89	cubic	-0.938	2.077	0.6	14.851	0	4.203	4.203	4.203	90	90	90	-8.321	0.6592592593	0.634502067	7.98	6.101	2.36	1.24	0.634502067
WEuO3	W	Eu	0	3	3	0.66	0.95	rhombohedral	-2.538	0.375	0	15.144	0.928	5.838	5.838	5.838	63.5	63.5	63.5	-15.419	0.7037037037	0.6179498392	7.98	5.67	2.36	-	0.6179498392
WFeO3	W	Fe	0	3	3	0.66	0.65	cubic	-0.35	1.651	1.592	11.042	0	3.808	3.808	3.808	90	90	90	-2.876	0.4814814815	0.7106423151	7.98	7.87	2.36	1.83	0.7106423151
WGaO3	W	Ga	0	3	3	0.66	0.62	rhombohedral	-1.488	0.542	0	13.458	0	5.259	5.259	5.259	76.2	76.2	76.2	-2.514	0.4592592593	0.7214642793	7.98	5.999	2.36	1.81	0.7214642793
WGdO3	W	Gd	0	3	3	0.66	0.94	cubic	-0.735	2.244	0.598	15.992	0	4.308	4.308	4.308	90	90	90	-9.774	0.6962962963	0.6206483101	7.98	6.15	2.36	1.2	0.6206483101
WGeO3	W	Ge	0	2	4	0.66	0.53	cubic	-0.359	1.598	0.762	10.859	0	3.787	3.787	3.787	90	90	90	0.254	0.3925925926	0.7560024629	7.98	7.899	2.36	2.01	0.7560024629
WHfO3	W	Hf	0	2	4	0.66	0.71	cubic	-1.464	1.492	0.8	13.415	0	4.063	4.063	4.063	90	90	90	-2.673	0.5259259259	0.6899439952	7.98	6.65	2.36	1.3	0.6899439952
WHgO3	W	Hg	0	4	2	0.66	1.02	cubic	0.912	2.868	0.661	14.263	0	4.147	4.147	4.147	90	90	90	-14.081	0.7555555556	0.5996981562	7.98	10.437	2.36	2	0.5996981562
WHoO3	W	Ho	0	3	3	0.66	0.9	cubic	-0.892	2.063	0.601	15.104	0	4.227	4.227	4.227	90	90	90	-8.659	0.6666666667	0.6316820579	7.98	6.018	2.36	1.23	0.6316820579
WInO3	W	In	0	3	3	0.66	0.8	rhombohedral	-1.486	0.47	0	14.255	0	5.494	5.494	5.494	70.4	70.4	70.4	-7.887	0.5925925926	0.6610626187	7.98	5.786	2.36	1.78	0.6610626187
WIrO3	W	Ir	0	3	3	0.66	0.68	cubic	0.335	2.291	0.571	12.082	0	3.924	3.924	3.924	90	90	90	-6.691	0.5037037037	0.7001402119	7.98	9.1	2.36	2.2	0.7001402119
WKO3	W	K	0	not balanced	not balanced	0.63	1.38	orthorhombic	-2.125	0.247	0	17.2	0	5.315	6.346	10.199	90	90	90	-11.031	1.0222222222	0.5128466765	7.98	4.341	2.36	0.82	0.5128466765
WLaO3	W	La	0	3	3	0.66	1.03	cubic	-0.466	2.458	0.6	17.849	0	4.469	4.469	4.469	90	90	90	-11.681	0.762962963	0.597178416	7.98	5.58	2.36	1.1	0.597178416
WLiO3	W	Li	0	not balanced	not balanced	0.63	0.76	orthorhombic	-2.139	0.268	0.07	9.376	0	4.763	5.057	7.786	90	90	90	-5.097	0.562962963	0.6635409605	7.98	5.392	2.36	0.98	0.6635409605
WLuO3	W	Lu	0	3	3	0.66	0.86	cubic	-1.076	1.952	0.6	14.129	0	4.134	4.134	4.134	90	90	90	-7.232	0.637037037	0.6431152173	7.98	5.4259	2.36	1.27	0.6431152173
WMgO3	W	Mg	0	4	2	0.66	0.72	cubic	-0.859	1.696	0.387	10.061	0	3.692	3.692	3.692	90	90	90	-4.827	0.5333333333	0.6866109325	7.98	7.646	2.36	1.31	0.6866109325
WMnO3	W	Mn	0	3	3	0.66	0.65	cubic	-0.567	1.642	1.4	10.998	0	3.803	3.803	3.803	90	90	90	-5.286	0.4814814815	0.7106423151	7.98	7.435	2.36	1.55	0.7106423151
WMoO3	W	Mo	0	3	3	0.66	0.69	cubic	-0.494	1.463	0.798	12.221	0	3.939	3.939	3.939	90	90	90	-2.432	0.5111111111	0.6967081521	7.98	7.099	2.36	2.16	0.6967081521
WNaO3	W	Na	0	not balanced	not balanced	0.63	1.02	orthorhombic	-2.028	0.352	0.005	13.044	0	5.444	5.75	8.334	90	90	90	-14.529	0.7555555556	0.5907474374	7.98	5.139	2.36	0.93	0.5907474374
WNbO3	W	Nb	0	3	3	0.66	0.72	cubic	-0.916	1.392	0.837	12.956	0	4.016	4.016	4.016	90	90	90	-0.106	0.5333333333	0.6866109325	7.98	6.88	2.36	1.6	0.6866109325
WNdO3	W	Nd	0	3	3	0.66	0.98	cubic	-0.471	2.453	0.599	17.431	0	4.434	4.434	4.434	90	90	90	-11.381	0.7259259259	0.6099934035	7.98	5.53	2.36	1.14	0.6099934035
WNiO3	W	Ni	0	4	2	0.66	0.69	cubic	-0.224	1.732	0.779	9.906	0	3.673	3.673	3.673	90	90	90	-3.922	0.5111111111	0.6967081521	7.98	7.635	2.36	1.91	0.6967081521
WNpO3	W	Np	0	element not in BV	element not in BV	0.63	0.86	cubic	-0.93	1.949	-0.434	15.885	0	4.298	4.298	4.298	90	90	90	-6.591	0.637037037	0.6335164827	7.98	6.19	2.36	1.36	0.6335164827
WOsO3	W	Os	0	element not in BV	element not in BV	0.63	0.57	cubic	0.196	2.153	0.547	11.924	0	3.907	3.907	3.907	90	90	90	-6.024	0.4222222222	0.7292038681	7.98	8.7	2.36	2.2	0.7292038681
WPaO3	W	Pa	0	element not in BV	element not in BV	0.63	0.91	cubic	-1.054	1.458	0.993	16.736	0	4.374	4.374	4.374	90	90	90	2.071	0.6740740741	0.6195006313	7.98	5.89	2.36	1.5	0.6195006313
WPbO3	W	Pb	0	2	4	0.66	0.78	cubic	0.343	2.317	0.767	14.985	0	4.216	4.216	4.216	90	90	90	-	0.5777777778	0.6672697794	7.98	7.416	2.36	2.33	0.6672697794
WPdO3	W	Pd	0	4	2	0.66	0.86	cubic	0.378	2.334	0.579	12.139	0	3.93	3.93	3.93	90	90	90	-5.756	0.637037037	0.6431152173	7.98	8.34	2.36	2.2	0.6431152173
WPmO3	W	Pm	0	element not in BV	element not in BV	0.63	0.97	cubic	-0.547	2.271	0.6	17.013	0	4.398	4.398	4.398	90	90	90	-10.954	0.7185185185	0.6034790633	7.98	5.554	2.36	-	0.6034790633
WPrO3	W	Pr	0	3	3	0.66	0.99	cubic	-0.405	2.451	0.6	17.833	0	4.468	4.468	4.468	90	90	90	-11.743	0.7333333333	0.6073865941	7.98	5.46	2.36	1.13	0.6073865941
WPtO3	W	Pt	0	element not in BV	element not in BV	0.63	0.67	cubic	0.501	2.458	0.627	12.59	0	3.978	3.978	3.978	90	90	90	-7.643	0.4962962963	0.6931046667	7.98	9	2.36	2.28	0.6931046667
WPuO3	W	Pu	0	element not in BV	element not in BV	0.63	0.83	cubic	-0.394	2.402	0.739	15.952	0	4.305	4.305	4.305	90	90	90	-12.844	0.6148148148	0.6422345994	7.98	6.06	2.36	1.28	0.6422345994
WRbO3	W	Rb	0	not balanced	not balanced	0.63	1.52	orthorhombic	-2.138	0.238	0	18.834	0	5.34	6.542	10.783	90	90	90	-5.054	1.1259259259	0.4878297654	7.98	4.177	2.36	0.82	0.4878297654
WReO3	W	Re	0	3	3	0.66	0.63	cubic	-0.123	1.833	0.792	12.096	0	3.925	3.925	3.925	90	90	90	-4.812	0.4666666667	0.7178205203	7.98	7.88	2.36	1.9	0.7178205203
WRhO3	W	Rh	0	3	3	0.66	0.67	cubic	0.182	2.139	0.528	11.783	0	3.891	3.891	3.891	90	90	90	-5.188	0.4962962963	0.7036062526	7.98	7.46	2.36	2.28	0.7036062526
WRuO3	W	Ru	0	3	3	0.66	0.68	cubic	0.059	2.015	0.446	11.738	0	3.886	3.886	3.886	90	90	90	-4.789	0.5037037037	0.7001402119	7.98	7.37	2.36	2.2	0.7001402119
WSbO3	W	Sb	0	not balanced	not balanced	0.63	0.68	cubic	-0.034	1.923	0.869	13.594	0	4.081	4.081	4.081	90	90	90	-4.124	0.5037037037	0.689690358	7.98	8.641	2.36	2.05	0.689690358
WScO3	W	Sc	0	3	3	0.66	0.75	cubic	-1.236	1.647	0.599	12.422	0	3.96	3.96	3.96	90	90	90	-5.206	0.5555555556	0.6768022048	7.98	6.54	2.36	1.36	0.6768022048
WSiO3	W	Si	0	2	4	0.66	0.4	cubic	-0.9	1.598	0.751	9.471	0	3.618	3.618	3.618	90	90	90	1.663	0.2962962963	0.8121626458	7.98	8.151	2.36	1.9	0.8121626458
WSmO3	W	Sm	0	3	3	0.66	0.96	cubic	-0.595	2.235	0.599	16.731	0	4.374	4.374	4.374	90	90	90	-10.65	0.7111111111	0.6152747317	7.98	5.64	2.36	1.17	0.6152747317
WSnO3	W	Sn	0	2	4	0.66	0.69	orthorhombic	-1.618	0.339	0	12.066	0	5.535	6.462	6.748	90	90	90	0.587	0.5111111111	0.6967081521	7.98	7.344	2.36	1.96	0.6967081521
WSrO3	W	Sr	0	4	2	0.66	1.18	rhombohedral	-2.413	0.332	0	16.614	1.361	6.037	6.037	6.037	63.1	63.1	63.1	-16.873	0.8740740741	0.5617725811	7.98	5.695	2.36	0.95	0.5617725811
WTaO3	W	Ta	0	3	3	0.66	0.72	cubic	-1.092	1.425	0.874	12.773	0	3.997	3.997	3.997	90	90	90	0.735	0.5333333333	0.6866109325	7.98	7.89	2.36	1.5	0.6866109325
WTbO3	W	Tb	0	3	3	0.66	0.92	cubic	-0.659	2.1	0.599	15.686	0	4.28	4.28	4.28	90	90	90	-9.392	0.6814814815	0.6261165772	7.98	5.86	2.36	-	0.6261165772
WTcO3	W	Tc	0	element not in BV	element not in BV	0.63	0.6	cubic	-0.179	1.777	0.774	11.823	0	3.896	3.896	3.896	90	90	90	-4.149	0.4444444444	0.7179853471	7.98	7.28	2.36	1.9	0.7179853471
WTeO3	W	Te	0	not balanced	not balanced	0.63	0.77	cubic	0.252	2.208	0.847	14.453	0	4.165	4.165	4.165	90	90	90	-5.396	0.5703703704	0.6604110504	7.98	9.009	2.36	2.1	0.6604110504
WThO3	W	Th	0	not balanced	not balanced	0.63	0.94	cubic	-1.155	2.04	0.8	18.641	0	4.534	4.534	4.534	90	90	90	-0.322	0.6962962963	0.6113849025	7.98	6.08	2.36	1.3	0.6113849025
WTiO3	W	Ti	0	2	4	0.66	0.61	cubic	-1.268	1.33	0.719	11.466	0	3.856	3.856	3.856	90	90	90	-3.038	0.4518518519	0.7251452195	7.98	6.82	2.36	1.54	0.7251452195
WTlO3	W	Tl	0	3	3	0.66	0.89	orthorhombic	-1.74	0.217	-0.001	18.012	0	5.342	6.559	10.281	90	90	90	-13.345	0.6592592593	0.634502067	7.98	6.108	2.36	1.62	0.634502067
WTmO3	W	Tm	0	3	3	0.66	0.88	cubic	-0.997	1.949	0.6	14.566	0	4.176	4.176	4.176	90	90	90	-7.907	0.6518518519	0.6373473678	7.98	6.184	2.36	1.25	0.6373473678
WUO3	W	U	0	3	3	0.66	1.03	cubic	-1.234	1.711	1.184	16.159	0	4.323	4.323	4.323	90	90	90	1.857	0.762962963	0.597178416	7.98	6.05	2.36	1.38	0.597178416
WVO3	W	V	0	3	3	0.66	0.64	cubic	-0.867	1.445	1	11.122	0	3.817	3.817	3.817	90	90	90	-3.895	0.4740740741	0.714213382	7.98	6.74	2.36	1.63	0.714213382
W2O3	W	W	0	3	3	0.66	0.66	cubic	-0.532	1.427	0.835	12.289	0	3.946	3.946	3.946	90	90	90	-2.362	0.4888888889	0.7071067812	7.98	7.98	2.36	2.36	0.7071067812
WYO3	W	Y	0	3	3	0.66	0.9	cubic	-0.818	2.149	0.599	15.402	0	4.255	4.255	4.255	90	90	90	-9.024	0.6666666667	0.6316820579	7.98	6.38	2.36	1.22	0.6316820579
WYbO3	W	Yb	0	3	3	0.66	0.87	rhombohedral	-2.5	0.234	0.001	14.644	0.685	5.95	5.95	5.95	59.3	59.3	59.3	-13.326	0.6444444444	0.6402183019	7.98	6.254	2.36	-	0.6402183019
WZnO3	W	Zn	0	4	2	0.66	0.74	cubic	-0.138	1.833	0.488	10.775	0	3.777	3.777	3.777	90	90	90	-6.731	0.5481481481	0.6800404929	7.98	9.394	2.36	1.65	0.6800404929
WZrO3	W	Zr	0	3	3	0.66	0.72	cubic	-1.272	1.561	0.8	13.954	0	4.117	4.117	4.117	90	90	90	-4.009	0.5333333333	0.6866109325	7.98	6.84	2.36	1.33	0.6866109325
YAcO3	Y	Ac	0	element not in BV	element not in BV	1.08	1.12	cubic	-2.181	1.513	0	20.264	0	4.662	4.662	4.662	90	90	90	0.977	0.8296296296	0.6956556592	6.38	5.17	1.22	1.1	0.6956556592
YAgO3	Y	Ag	0	3	3	1.08	0.75	cubic	-1.43	0.587	0	13.023	0	4.023	4.023	4.023	90	90	90	-0.506	0.5555555556	0.8182235611	6.38	7.576	1.22	1.93	0.8182235611
YAlO3	Y	Al	1	3	3	1.08	0.54	orthorhombic	-3.56	-0.023	0	10.255	5.872	5.188	5.347	7.394	90	90	90	6.272	0.4	0.9091372901	6.38	5.986	1.22	1.61	0.9091372901
YAsO3	Y	As	0	3	3	1.08	0.58	cubic	-1.911	0.751	0	12.728	0	3.992	3.992	3.992	90	90	90	2.181	0.4296296296	0.8902950665	6.38	9.81	1.22	2.18	0.8902950665
YAuO3	Y	Au	0	element not in BV	element not in BV	1.08	0.93	cubic	-1.294	0.751	0	13.772	0	4.099	4.099	4.099	90	90	90	-0.579	0.6888888889	0.7536269642	6.38	9.225	1.22	2.54	0.7536269642
YBO3	Y	B	0	3	3	1.08	0.27	cubic	-2.487	0.88	0	8.307	2.953	3.463	3.463	3.463	90	90	90	5.345	0.2	1.0606601718	6.38	8.298	1.22	2.04	1.0606601718
YBaO3	Y	Ba	0	not balanced	not balanced	1.08	1.35	orthorhombic	-2.811	0.275	0.2	18.577	0.709	6.515	6.787	8.403	90	90	90	-7.335	1	0.6363961031	6.38	5.212	1.22	0.89	0.6363961031
YBeO3	Y	Be	0	not balanced	not balanced	1.08	0.45	tetragonal	-2.772	0.318	0.031	9.598	0	3.316	3.316	4.365	90	90	90	-0.98	0.3333333333	0.9545941546	6.38	9.322	1.22	1.57	0.9545941546
YBiO3	Y	Bi	0	3	3	1.08	1.03	cubic	-1.539	1.102	0	16.599	0	4.362	4.362	4.362	90	90	90	0.981	0.762962963	0.7219619657	6.38	7.289	1.22	2.02	0.7219619657
YCaO3	Y	Ca	0	not balanced	not balanced	1.08	1	cubic	-2.145	1.05	0.193	13.719	0	4.093	4.093	4.093	90	90	90	-2.872	0.7407407407	0.7311785014	6.38	6.113	1.22	1	0.7311785014
YCdO3	Y	Cd	0	not balanced	not balanced	1.08	0.95	cubic	-1.598	0.8	0	13.719	0	4.093	4.093	4.093	90	90	90	-1.002	0.7037037037	0.7470736862	6.38	8.993	1.22	1.69	0.7470736862
YCeO3	Y	Ce	0	3	3	1.08	1.01	cubic	-2.323	1.342	0	18.662	0.389	4.536	4.536	4.536	90	90	90	-2.979	0.7481481481	0.7280802874	6.38	5.54	1.22	1.12	0.7280802874
YCoO3	Y	Co	1	3	3	1.08	0.61	orthorhombic	-2.508	0.023	0.4	10.749	0	5.193	5.572	7.429	90	90	90	-	0.4518518519	0.8766681012	6.38	7.86	1.22	1.88	0.8766681012
YCrO3	Y	Cr	1	3	3	1.08	0.62	orthorhombic	-3.178	-0.033	0.6	11.195	2.6	5.281	5.578	7.6	90	90	90	4.248	0.4592592593	0.8722180093	6.38	6.766	1.22	1.66	0.8722180093
YCsO3	Y	Cs	0	not balanced	not balanced	1.08	1.67	tetragonal	-1.816	0.652	0.399	17.736	0	3.522	3.522	7.151	90	90	90	-	1.237037037	0.5689634034	6.38	3.894	1.22	0.79	0.5689634034
YCuO3	Y	Cu	0	3	3	1.08	0.54	orthorhombic	-2.259	0.048	0	11.081	0.374	5.237	5.899	7.174	90	90	90	0.702	0.4	0.9091372901	6.38	7.726	1.22	1.9	0.9091372901
YDyO3	Y	Dy	0	3	3	1.08	0.91	cubic	-2.911	0.918	0	15.491	1.445	4.263	4.263	4.263	90	90	90	1.026	0.6740740741	0.7602962293	6.38	5.94	1.22	1.22	0.7602962293
YErO3	Y	Er	0	3	3	1.08	0.89	cubic	-3.01	0.842	0	15.017	1.895	4.219	4.219	4.219	90	90	90	1.808	0.6592592593	0.7670845885	6.38	6.101	1.22	1.24	0.7670845885
YEuO3	Y	Eu	0	3	3	1.08	0.95	cubic	-2.141	1.122	0.107	15.424	0	4.256	4.256	4.256	90	90	90	-2.293	0.7037037037	0.7470736862	6.38	5.67	1.22	-	0.7470736862
YFeO3	Y	Fe	1	3	3	1.08	0.65	orthorhombic	-2.758	-0.029	1	11.329	1.153	5.298	5.607	7.627	90	90	90	3.19	0.4814814815	0.8591347391	6.38	7.87	1.22	1.83	0.8591347391
YGaO3	Y	Ga	1	3	3	1.08	0.62	orthorhombic	-2.946	0.024	0	11.113	4.139	5.277	5.565	7.569	90	90	90	4.486	0.4592592593	0.8722180093	6.38	5.999	1.22	1.81	0.8722180093
YGdO3	Y	Gd	0	3	3	1.08	0.94	cubic	-2.798	1.002	0	16.091	1.371	4.317	4.317	4.317	90	90	90	0.203	0.6962962963	0.7503360167	6.38	6.15	1.22	1.2	0.7503360167
YGeO3	Y	Ge	0	3	3	1.08	0.63	cubic	-2.218	0.604	0	11.598	0	3.871	3.871	3.871	90	90	90	2.86	0.4666666667	0.8678128678	6.38	7.899	1.22	2.01	0.8678128678
YHfO3	Y	Hf	0	3	3	1.08	0.71	orthorhombic	-3.428	0.204	0.001	12.477	0	5.464	6.051	7.548	90	90	90	4.711	0.5259259259	0.8341113972	6.38	6.65	1.22	1.3	0.8341113972
YHgO3	Y	Hg	0	not balanced	not balanced	1.08	1.11	cubic	-1.182	0.904	0	14.72	0	4.191	4.191	4.191	90	90	90	-0.9	0.8222222222	0.6984835278	6.38	10.437	1.22	2	0.6984835278
YHoO3	Y	Ho	0	3	3	1.08	0.9	cubic	-2.963	0.878	0	15.248	1.662	4.24	4.24	4.24	90	90	90	1.406	0.6666666667	0.7636753237	6.38	6.018	1.22	1.23	0.7636753237
YInO3	Y	In	0	3	3	1.08	0.8	cubic	-2.108	0.718	0	13.003	1.415	4.021	4.021	4.021	90	90	90	-	0.5925925926	0.7991951062	6.38	5.786	1.22	1.78	0.7991951062
YIrO3	Y	Ir	0	1	5	1.08	0.57	cubic	-1.644	0.739	0	12.365	0	3.954	3.954	3.954	90	90	90	-0.776	0.4222222222	0.8949320199	6.38	9.1	1.22	2.2	0.8949320199
YKO3	Y	K	0	not balanced	not balanced	1.08	1.38	orthorhombic	-2.033	0.458	0.4	18.007	0	5.958	5.981	10.106	90	90	90	-3.846	1.0222222222	0.6294027393	6.38	4.341	1.22	0.82	0.6294027393
YLaO3	Y	La	0	3	3	1.08	1.03	cubic	-2.446	1.315	0	18.419	0.387	4.516	4.516	4.516	90	90	90	-2.941	0.762962963	0.7219619657	6.38	5.58	1.22	1.1	0.7219619657
YLiO3	Y	Li	0	not balanced	not balanced	1.08	0.76	orthorhombic	-2.256	0.33	0.4	10.476	0	5.023	5.772	7.226	90	90	90	-1.332	0.562962963	0.8143457243	6.38	5.392	1.22	0.98	0.8143457243
YLuO3	Y	Lu	0	3	3	1.08	0.86	cubic	-3.151	0.734	0	14.331	2.052	4.154	4.154	4.154	90	90	90	2.879	0.637037037	0.7774975015	6.38	5.4259	1.22	1.27	0.7774975015
YMgO3	Y	Mg	0	not balanced	not balanced	1.08	0.72	orthorhombic	-2.902	0.189	0.201	11.506	0	5.423	5.757	7.371	90	90	90	-1.468	0.5333333333	0.8300818736	6.38	7.646	1.22	1.31	0.8300818736
YMnO3	Y	Mn	1	3	3	1.08	0.65	orthorhombic	-2.936	0.023	0.8	11.38	0.379	5.293	5.739	7.493	90	90	90	3.468	0.4814814815	0.8591347391	6.38	7.435	1.22	1.55	0.8591347391
YMoO3	Y	Mo	0	3	3	1.08	0.69	cubic	-2.285	0.618	0.006	12.384	0	3.956	3.956	3.956	90	90	90	1.87	0.5111111111	0.8422889599	6.38	7.099	1.22	2.16	0.8422889599
YNaO3	Y	Na	0	not balanced	not balanced	1.08	1.02	cubic	-1.435	1.056	0.4	12.107	0	3.927	3.927	3.927	90	90	90	-2.758	0.7555555556	0.7250082187	6.38	5.139	1.22	0.93	0.7250082187
YNbO3	Y	Nb	0	1	5	1.08	0.64	cubic	-2.615	0.577	0	13.062	0	4.027	4.027	4.027	90	90	90	3.287	0.4740740741	0.8634519991	6.38	6.88	1.22	1.6	0.8634519991
YNdO3	Y	Nd	0	3	3	1.08	0.98	cubic	-2.502	1.212	0	17.67	0.825	4.454	4.454	4.454	90	90	90	-1.797	0.7259259259	0.7374547117	6.38	5.53	1.22	1.14	0.7374547117
YNiO3	Y	Ni	1	3	3	1.08	0.6	orthorhombic	-2.381	0.02	0.2	10.601	0	5.182	5.523	7.409	90	90	90	1.035	0.4444444444	0.881163835	6.38	7.635	1.22	1.91	0.881163835
YNpO3	Y	Np	0	element not in BV	element not in BV	1.08	0.86	cubic	-2.599	1.046	0.789	17.179	0	4.412	4.412	4.412	90	90	90	-	0.637037037	0.7774975015	6.38	6.19	1.22	1.36	0.7774975015
YOsO3	Y	Os	0	element not in BV	element not in BV	1.08	0.57	cubic	-1.692	0.735	0.003	12.206	0	3.937	3.937	3.937	90	90	90	0.219	0.4222222222	0.8949320199	6.38	8.7	1.22	2.2	0.8949320199
YPaO3	Y	Pa	0	element not in BV	element not in BV	1.08	0.91	cubic	-2.407	0.892	0.334	17.775	0	4.463	4.463	4.463	90	90	90	3.01	0.6740740741	0.7602962293	6.38	5.89	1.22	1.5	0.7602962293
YPbO3	Y	Pb	0	not balanced	not balanced	1.08	0.99	cubic	-1.505	1.016	0	15.249	0	4.24	4.24	4.24	90	90	90	-	0.7333333333	0.7343031958	6.38	7.416	1.22	2.33	0.7343031958
YPdO3	Y	Pd	0	not balanced	not balanced	1.08	0.75	cubic	-1.714	0.515	0	12.383	0	3.956	3.956	3.956	90	90	90	-0.022	0.5555555556	0.8182235611	6.38	8.34	1.22	2.2	0.8182235611
YPmO3	Y	Pm	0	element not in BV	element not in BV	1.08	0.97	cubic	-2.591	1.151	0	17.189	1.032	4.413	4.413	4.413	90	90	90	-1.227	0.7185185185	0.7406333958	6.38	5.554	1.22	-	0.7406333958
YPrO3	Y	Pr	0	3	3	1.08	0.99	cubic	-2.419	1.273	0	18.136	0.619	4.493	4.493	4.493	90	90	90	-2.36	0.7333333333	0.7343031958	6.38	5.46	1.22	1.13	0.7343031958
YPtO3	Y	Pt	0	element not in BV	element not in BV	1.08	0.67	cubic	-1.554	0.698	0	12.95	0	4.016	4.016	4.016	90	90	90	-0.437	0.4962962963	0.8506284546	6.38	9	1.22	2.28	0.8506284546
YPuO3	Y	Pu	0	element not in BV	element not in BV	1.08	0.83	cubic	-2.648	1.072	0.954	16.64	0	4.366	4.366	4.366	90	90	90	-0.207	0.6148148148	0.7881970084	6.38	6.06	1.22	1.28	0.7881970084
YRbO3	Y	Rb	0	not balanced	not balanced	1.08	1.52	orthorhombic	-2.135	0.338	0	18.335	1.451	6.164	6.253	9.515	90	90	90	-8.123	1.1259259259	0.5987001666	6.38	4.177	1.22	0.82	0.5987001666
YReO3	Y	Re	0	1	5	1.08	0.58	cubic	-1.911	0.761	0.161	12.3	0	3.947	3.947	3.947	90	90	90	0.414	0.4296296296	0.8902950665	6.38	7.88	1.22	1.9	0.8902950665
YRhO3	Y	Rh	0	3	3	1.08	0.67	cubic	-1.848	0.523	0	12.035	0	3.919	3.919	3.919	90	90	90	-0.064	0.4962962963	0.8506284546	6.38	7.46	1.22	2.28	0.8506284546
YRuO3	Y	Ru	0	1	5	1.08	0.57	cubic	-1.904	0.57	0.137	12.018	0	3.917	3.917	3.917	90	90	90	0.774	0.4222222222	0.8949320199	6.38	7.37	1.22	2.2	0.8949320199
YSbO3	Y	Sb	0	3	3	1.08	0.76	cubic	-1.756	0.965	0	14.858	0	4.204	4.204	4.204	90	90	90	1.154	0.562962963	0.8143457243	6.38	8.641	1.22	2.05	0.8143457243
YScO3	Y	Sc	1	3	3	1.08	0.75	orthorhombic	-3.781	0.027	0	12.271	4.661	5.43	5.721	7.901	90	90	90	5.013	0.5555555556	0.8182235611	6.38	6.54	1.22	1.36	0.8182235611
YSiO3	Y	Si	0	3	3	1.08	0.4	cubic	-2.643	0.718	0	10.014	0	3.686	3.686	3.686	90	90	90	4.666	0.2962962963	0.9818682733	6.38	8.151	1.22	1.9	0.9818682733
YSmO3	Y	Sm	0	3	3	1.08	0.96	cubic	-2.647	1.108	0	16.879	1.24	4.386	4.386	4.386	90	90	90	-0.803	0.7111111111	0.743839601	6.38	5.64	1.22	1.17	0.743839601
YSnO3	Y	Sn	0	3	3	1.08	0.69	cubic	-2.029	0.804	0.002	13.8	0	4.102	4.102	4.102	90	90	90	2.368	0.5111111111	0.8422889599	6.38	7.344	1.22	1.96	0.8422889599
YSrO3	Y	Sr	0	not balanced	not balanced	1.08	1.18	orthorhombic	-2.882	0.259	0.2	16.643	0	5.812	5.853	9.786	90	90	90	-3.605	0.8740740741	0.6791578966	6.38	5.695	1.22	0.95	0.6791578966
YTaO3	Y	Ta	0	1	5	1.08	0.64	cubic	-2.696	0.609	0.001	12.848	0	4.005	4.005	4.005	90	90	90	3.345	0.4740740741	0.8634519991	6.38	7.89	1.22	1.5	0.8634519991
YTbO3	Y	Tb	0	3	3	1.08	0.92	cubic	-2.726	0.958	0	15.798	1.658	4.291	4.291	4.291	90	90	90	0.631	0.6814814815	0.7569469067	6.38	5.86	1.22	-	0.7569469067
YTcO3	Y	Tc	0	element not in BV	element not in BV	1.08	0.6	cubic	-2.083	0.587	0.321	12.18	0	3.934	3.934	3.934	90	90	90	1.315	0.4444444444	0.881163835	6.38	7.28	1.22	1.9	0.881163835
YTeO3	Y	Te	0	not balanced	not balanced	1.08	0.77	cubic	-1.446	1.093	0.01	15.173	0	4.233	4.233	4.233	90	90	90	1.033	0.5703703704	0.8105044709	6.38	9.009	1.22	2.1	0.8105044709
YThO3	Y	Th	0	not balanced	not balanced	1.08	0.94	cubic	-2.801	1.011	0.152	18.885	0	4.554	4.554	4.554	90	90	90	2.387	0.6962962963	0.7503360167	6.38	6.08	1.22	1.3	0.7503360167
YTiO3	Y	Ti	1	3	3	1.08	0.67	orthorhombic	-3.44	0.039	0.2	11.518	0	5.309	5.676	7.645	90	90	90	4.77	0.4962962963	0.8506284546	6.38	6.82	1.22	1.54	0.8506284546
YTlO3	Y	Tl	0	3	3	1.08	0.89	orthorhombic	-2.265	0.108	0	14.133	1.097	5.576	5.93	8.549	90	90	90	0.61	0.6592592593	0.7670845885	6.38	6.108	1.22	1.62	0.7670845885
YTmO3	Y	Tm	0	3	3	1.08	0.88	cubic	-3.07	0.8	0	14.729	1.869	4.192	4.192	4.192	90	90	90	2.191	0.6518518519	0.7705244297	6.38	6.184	1.22	1.25	0.7705244297
YUO3	Y	U	0	1	5	1.08	0.76	cubic	-2.59	1.033	0.566	16.738	0	4.374	4.374	4.374	90	90	90	2.281	0.562962963	0.8143457243	6.38	6.05	1.22	1.38	0.8143457243
YVO3	Y	V	1	3	3	1.08	0.64	orthorhombic	-3.25	-0.031	0.4	11.521	1.489	5.313	5.703	7.605	90	90	90	3.984	0.4740740741	0.8634519991	6.38	6.74	1.22	1.63	0.8634519991
YWO3	Y	W	0	1	5	1.08	0.62	cubic	-2.211	0.757	0.001	12.44	0	3.962	3.962	3.962	90	90	90	1.435	0.4592592593	0.8722180093	6.38	7.98	1.22	2.36	0.8722180093
Y2O3	Y	Y	0	3	3	1.08	0.9	cubic	-2.888	0.92	0	15.51	1.751	4.264	4.264	4.264	90	90	90	1.075	0.6666666667	0.7636753237	6.38	6.38	1.22	1.22	0.7636753237
YYbO3	Y	Yb	0	3	3	1.08	0.87	cubic	-2.389	0.919	-0.158	13.809	0	4.102	4.102	4.102	90	90	90	-1.872	0.6444444444	0.7739952605	6.38	6.254	1.22	-	0.7739952605
YZnO3	Y	Zn	0	not balanced	not balanced	1.08	0.74	orthorhombic	-2.423	0.14	0	11.326	0	5.255	5.777	7.461	90	90	90	-0.209	0.5481481481	0.8221385064	6.38	9.394	1.22	1.65	0.8221385064
YZrO3	Y	Zr	0	3	3	1.08	0.72	cubic	-2.982	0.567	0	14.046	0	4.126	4.126	4.126	90	90	90	4.354	0.5333333333	0.8300818736	6.38	6.84	1.22	1.33	0.8300818736
YbAcO3	Yb	Ac	0	element not in BV	element not in BV	1.04	1.12	cubic	-2.392	0.801	0.071	19.318	0	4.588	4.588	4.588	90	90	90	-1.242	0.8296296296	0.6842045373	6.254	5.17	-	1.1	0.6842045373
YbAgO3	Yb	Ag	0	3	3	1.04	0.75	orthorhombic	-1.503	0.013	-	11.962	0	5.42	5.804	7.605	90	90	90	-1.121	0.5555555556	0.8047548605	6.254	7.576	-	1.93	0.8047548605
YbAlO3	Yb	Al	1	3	3	1.04	0.54	cubic	-3.047	-0.011	-	9.918	0	3.674	3.674	3.674	90	90	90	0.315	0.4	0.8941720672	6.254	5.986	-	1.61	0.8941720672
YbAsO3	Yb	As	0	3	3	1.04	0.58	orthorhombic	-2.279	0.023	-	11.197	0	5.322	5.518	7.625	90	90	90	2.19	0.4296296296	0.8756400036	6.254	9.81	-	2.18	0.8756400036
YbAuO3	Yb	Au	0	element not in BV	element not in BV	1.04	0.93	orthorhombic	-1.574	-0.03	-	12.096	0	5.46	5.898	7.513	90	90	90	-0.981	0.6888888889	0.741221582	6.254	9.225	-	2.54	0.741221582
YbBO3	Yb	B	0	3	3	1.04	0.27	cubic	-2.127	0.623	-	7.821	0	3.394	3.394	3.394	90	90	90	-0.92	0.2	1.0432007451	6.254	8.298	-	2.04	1.0432007451
YbBaO3	Yb	Ba	0	not balanced	not balanced	1.04	1.35	orthorhombic	-2.433	0.242	-	16.717	2.067	6.361	6.426	8.18	90	90	90	-2.149	1	0.6259204471	6.254	5.212	-	0.89	0.6259204471
YbBeO3	Yb	Be	0	not balanced	not balanced	1.04	0.45	orthorhombic	-2.266	0.324	-	8.574	0	4.674	5.217	7.032	90	90	90	-1.54	0.3333333333	0.9388806706	6.254	9.322	-	1.57	0.9388806706
YbBiO3	Yb	Bi	0	3	3	1.04	1.03	orthorhombic	-2.221	-0.037	-	14.051	0	5.683	5.989	8.256	90	90	90	1.166	0.762962963	0.7100778181	6.254	7.289	-	2.02	0.7100778181
YbCaO3	Yb	Ca	0	not balanced	not balanced	1.04	1	cubic	-1.861	0.846	-	14.653	0	4.184	4.184	4.184	90	90	90	-2.843	0.7407407407	0.7191426413	6.254	6.113	-	1	0.7191426413
YbCdO3	Yb	Cd	0	not balanced	not balanced	1.04	0.95	cubic	-1.374	0.524	-	13.347	0	4.056	4.056	4.056	90	90	90	-1.646	0.7037037037	0.734776177	6.254	8.993	-	1.69	0.734776177
YbCeO3	Yb	Ce	0	2	4	1.14	0.87	cubic	-2.379	0.784	0.2	18.026	0	4.484	4.484	4.484	90	90	90	-1.777	0.6444444444	0.7931062546	6.254	5.54	-	1.12	0.7931062546
YbCoO3	Yb	Co	0	3	3	1.04	0.61	orthorhombic	-2.109	-0.079	0.592	10.148	0	5.137	5.342	7.396	90	90	90	-	0.4518518519	0.8622373505	6.254	7.86	-	1.88	0.8622373505
YbCrO3	Yb	Cr	1	3	3	1.04	0.62	orthorhombic	-2.789	-0.024	0.4	10.367	0.578	5.191	5.406	7.389	90	90	90	1.718	0.4592592593	0.8578605112	6.254	6.766	-	1.66	0.8578605112
YbCsO3	Yb	Cs	0	not balanced	not balanced	1.04	1.67	cubic	-0.664	1.382	-	17.683	0	4.455	4.455	4.455	90	90	90	-1.623	1.237037037	0.5595977507	6.254	3.894	-	0.79	0.5595977507
YbCuO3	Yb	Cu	0	3	3	1.04	0.54	orthorhombic	-1.752	0.118	-	10.113	0	5.178	5.302	7.368	90	90	90	-0.353	0.4	0.8941720672	6.254	7.726	-	1.9	0.8941720672
YbDyO3	Yb	Dy	0	3	3	1.04	0.91	cubic	-2.759	0.569	0.199	15.427	0	4.257	4.257	4.257	90	90	90	-1.456	0.6740740741	0.7477810651	6.254	5.94	-	1.22	0.7477810651
YbErO3	Yb	Er	0	3	3	1.04	0.89	cubic	-2.823	0.529	0.2	14.966	0	4.214	4.214	4.214	90	90	90	-1.373	0.6592592593	0.7544576817	6.254	6.101	-	1.24	0.7544576817
YbEuO3	Yb	Eu	0	3	3	1.04	0.95	cubic	-2.033	0.728	0.001	14.521	0	4.172	4.172	4.172	90	90	90	-1.672	0.7037037037	0.734776177	6.254	5.67	-	-	0.734776177
YbFeO3	Yb	Fe	1	3	3	1.04	0.65	orthorhombic	-2.384	-0.123	0.799	10.36	0	5.221	5.341	7.429	90	90	90	1.336	0.4814814815	0.8449926035	6.254	7.87	-	1.83	0.8449926035
YbGaO3	Yb	Ga	0	3	3	1.04	0.62	orthorhombic	-2.373	0.08	-	10.817	0	5.21	5.548	7.485	90	90	90	-0.847	0.4592592593	0.8578605112	6.254	5.999	-	1.81	0.8578605112
YbGdO3	Yb	Gd	0	3	3	1.04	0.94	cubic	-2.686	0.614	0.2	15.92	0	4.302	4.302	4.302	90	90	90	-1.511	0.6962962963	0.7379848066	6.254	6.15	-	1.2	0.7379848066
YbGeO3	Yb	Ge	0	2	4	1.14	0.53	orthorhombic	-2.688	-0.098	-	10.184	2.697	5.201	5.289	7.404	90	90	90	4.023	0.3925925926	0.9365403644	6.254	7.899	-	2.01	0.9365403644
YbHfO3	Yb	Hf	0	2	4	1.14	0.71	orthorhombic	-3.816	-0.109	0	12.29	4.701	5.481	5.69	7.881	90	90	90	6.42	0.5259259259	0.8547067404	6.254	6.65	-	1.3	0.8547067404
YbHgO3	Yb	Hg	0	not balanced	not balanced	1.04	1.11	cubic	-1.118	0.467	-	13.903	0	4.112	4.112	4.112	90	90	90	-1.328	0.8222222222	0.6869858565	6.254	10.437	-	2	0.6869858565
YbHoO3	Yb	Ho	0	3	3	1.04	0.9	cubic	-2.792	0.548	0.2	15.159	0	4.232	4.232	4.232	90	90	90	-1.429	0.6666666667	0.7511045365	6.254	6.018	-	1.23	0.7511045365
YbInO3	Yb	In	0	3	3	1.04	0.8	orthorhombic	-2.189	0.136	-	12.736	0	5.696	5.973	7.488	90	90	90	-1.399	0.5925925926	0.7860396312	6.254	5.786	-	1.78	0.7860396312
YbIrO3	Yb	Ir	0	2	4	1.14	0.63	orthorhombic	-2.106	-0.064	0.048	11.119	0	5.168	5.7	7.55	90	90	90	0.609	0.4666666667	0.889240346	6.254	9.1	-	2.2	0.889240346
YbKO3	Yb	K	0	not balanced	not balanced	1.04	1.38	cubic	-0.47	1.582	-	14.7	0	4.189	4.189	4.189	90	90	90	-3.898	1.0222222222	0.6190422004	6.254	4.341	-	0.82	0.6190422004
YbLaO3	Yb	La	0	3	3	1.04	1.03	cubic	-2.533	0.727	0.189	17.574	0	4.446	4.446	4.446	90	90	90	-1.381	0.762962963	0.7100778181	6.254	5.58	-	1.1	0.7100778181
YbLiO3	Yb	Li	0	not balanced	not balanced	1.04	0.76	cubic	-1.546	0.573	-	9.394	0	3.608	3.608	3.608	90	90	90	-1.844	0.562962963	0.8009408564	6.254	5.392	-	0.98	0.8009408564
YbLuO3	Yb	Lu	0	3	3	1.04	0.86	orthorhombic	-3.244	0.14	0.2	13.155	0	5.745	5.968	7.674	90	90	90	-1.221	0.637037037	0.7646991887	6.254	5.4259	-	1.27	0.7646991887
YbMgO3	Yb	Mg	0	not balanced	not balanced	1.04	0.72	orthorhombic	-2.352	0.248	-	11.036	0	3.944	6.76	8.278	90	90	90	-1.575	0.5333333333	0.8164179744	6.254	7.646	-	1.31	0.8164179744
YbMnO3	Yb	Mn	1	2	4	1.14	0.53	orthorhombic	-2.61	-0.078	0.6	10.224	0.7	5.193	5.322	7.398	90	90	90	1.429	0.3925925926	0.9365403644	6.254	7.435	-	1.55	0.9365403644
YbMoO3	Yb	Mo	0	2	4	1.14	0.65	orthorhombic	-2.758	-0.062	0.072	11.478	0	5.329	5.605	7.685	90	90	90	4.233	0.4814814815	0.8803479426	6.254	7.099	-	2.16	0.8803479426
YbNaO3	Yb	Na	0	not balanced	not balanced	1.04	1.02	orthorhombic	-1.791	0.239	-	13.181	0	5.879	6.219	7.21	90	90	90	-6.069	0.7555555556	0.713073927	6.254	5.139	-	0.93	0.713073927
YbNbO3	Yb	Nb	0	2	4	1.14	0.68	orthorhombic	-3.157	-0.122	0.003	12.034	0	5.432	5.661	7.826	90	90	90	5.047	0.5037037037	0.8673378745	6.254	6.88	-	1.6	0.8673378745
YbNdO3	Yb	Nd	0	3	3	1.04	0.98	cubic	-2.492	0.785	0.2	17.07	0	4.403	4.403	4.403	90	90	90	-1.651	0.7259259259	0.7253155395	6.254	5.53	-	1.14	0.7253155395
YbNiO3	Yb	Ni	1	3	3	1.04	0.6	orthorhombic	-1.873	0.027	0	9.982	0	5.126	5.319	7.323	90	90	90	-0.017	0.4444444444	0.8666590805	6.254	7.635	-	1.91	0.8666590805
YbNpO3	Yb	Np	0	element not in BV	element not in BV	1.04	0.86	cubic	-2.937	0.693	0.6	16.614	0	4.363	4.363	4.363	90	90	90	3.523	0.637037037	0.7646991887	6.254	6.19	-	1.36	0.7646991887
YbOsO3	Yb	Os	0	element not in BV	element not in BV	1.04	0.57	orthorhombic	-2.188	-0.088	0.167	11.096	0	5.182	5.655	7.574	90	90	90	1.732	0.4222222222	0.8802006287	6.254	8.7	-	2.2	0.8802006287
YbPaO3	Yb	Pa	0	element not in BV	element not in BV	1.04	0.91	orthorhombic	-3.308	-0.045	0.2	15.125	2.527	5.85	6.086	8.497	90	90	90	5.2	0.6740740741	0.7477810651	6.254	5.89	-	1.5	0.7477810651
YbPbO3	Yb	Pb	0	2	4	1.14	0.78	orthorhombic	-2.157	0.024	-	13.428	1.206	5.613	5.889	8.125	90	90	90	1.197	0.5777777778	0.8266177865	6.254	7.416	-	2.33	0.8266177865
YbPdO3	Yb	Pd	0	2	4	1.14	0.62	orthorhombic	-1.894	-0.101	-	11.217	0.661	5.239	5.65	7.579	90	90	90	-0.557	0.4592592593	0.8937542564	6.254	8.34	-	2.2	0.8937542564
YbPmO3	Yb	Pm	0	element not in BV	element not in BV	1.04	0.97	cubic	-2.549	0.693	0.2	16.645	0	4.366	4.366	4.366	90	90	90	-1.616	0.7185185185	0.7284418996	6.254	5.554	-	-	0.7284418996
YbPrO3	Yb	Pr	0	2	4	1.14	0.85	cubic	-2.441	0.751	0.2	17.502	0	4.44	4.44	4.44	90	90	90	-1.717	0.6296296296	0.8003163114	6.254	5.46	-	1.13	0.8003163114
YbPtO3	Yb	Pt	0	element not in BV	element not in BV	1.04	0.67	orthorhombic	-1.98	-0.133	0.001	11.319	0.932	5.227	5.704	7.593	90	90	90	-0.622	0.4962962963	0.8366263401	6.254	9	-	2.28	0.8366263401
YbPuO3	Yb	Pu	0	element not in BV	element not in BV	1.04	0.83	orthorhombic	-3.469	-0.107	0.8	14.265	1.952	5.729	5.981	8.327	90	90	90	2.783	0.6148148148	0.775222572	6.254	6.06	-	1.28	0.775222572
YbRbO3	Yb	Rb	0	not balanced	not balanced	1.04	1.52	cubic	-0.485	1.555	-	15.449	0	4.259	4.259	4.259	90	90	90	-2.986	1.1259259259	0.5888450199	6.254	4.177	-	0.82	0.5888450199
YbReO3	Yb	Re	0	2	4	1.14	0.63	orthorhombic	-2.419	0.009	-0.007	11.283	0	5.266	5.624	7.62	90	90	90	2.418	0.4666666667	0.889240346	6.254	7.88	-	1.9	0.889240346
YbRhO3	Yb	Rh	0	2	4	1.14	0.6	orthorhombic	-2.115	-0.089	0.2	11.016	0	5.189	5.63	7.541	90	90	90	-	0.4444444444	0.9029209667	6.254	7.46	-	2.28	0.9029209667
YbRuO3	Yb	Ru	0	2	4	1.14	0.62	orthorhombic	-2.246	-0.083	0.346	11.06	0	5.232	5.586	7.569	90	90	90	2.043	0.4592592593	0.8937542564	6.254	7.37	-	2.2	0.8937542564
YbSbO3	Yb	Sb	0	3	3	1.04	0.76	orthorhombic	-2.404	-0.009	-	12.953	0	5.543	5.83	8.016	90	90	90	2.452	0.562962963	0.8009408564	6.254	8.641	-	2.05	0.8009408564
YbScO3	Yb	Sc	0	3	3	1.04	0.75	orthorhombic	-3.209	0.098	0.2	12.182	0	5.524	5.757	7.662	90	90	90	-1.039	0.5555555556	0.8047548605	6.254	6.54	-	1.36	0.8047548605
YbSiO3	Yb	Si	0	3	3	1.04	0.4	rhombohedral	-3.279	-0.032	-	8.867	4.854	4.996	4.996	4.996	60.3	60.3	60.3	6.309	0.2962962963	0.9657058326	6.254	8.151	-	1.9	0.9657058326
YbSmO3	Yb	Sm	0	3	3	1.04	0.96	cubic	-2.583	0.671	0.2	16.464	0	4.35	4.35	4.35	90	90	90	-1.644	0.7111111111	0.7315953277	6.254	5.64	-	1.17	0.7315953277
YbSnO3	Yb	Sn	0	2	4	1.14	0.69	orthorhombic	-2.686	-0.105	-	12.17	2.745	5.456	5.677	7.858	90	90	90	3.351	0.5111111111	0.8630862182	6.254	7.344	-	1.96	0.8630862182
YbSrO3	Yb	Sr	0	not balanced	not balanced	1.04	1.18	cubic	-1.585	1.114	-	16.658	0	4.367	4.367	4.367	90	90	90	-3.446	0.8740740741	0.6679783427	6.254	5.695	-	0.95	0.6679783427
YbTaO3	Yb	Ta	0	2	4	1.14	0.68	orthorhombic	-3.249	-0.086	0.002	11.895	0	5.41	5.639	7.798	90	90	90	5.258	0.5037037037	0.8673378745	6.254	7.89	-	1.5	0.8673378745
YbTbO3	Yb	Tb	0	2	4	1.14	0.76	cubic	-2.593	0.591	0.2	15.695	0	4.281	4.281	4.281	90	90	90	-1.472	0.562962963	0.8344530261	6.254	5.86	-	-	0.8344530261
YbTcO3	Yb	Tc	0	element not in BV	element not in BV	1.04	0.6	orthorhombic	-2.501	-0.077	0.326	11.202	0	5.261	5.592	7.615	90	90	90	2.947	0.4444444444	0.8666590805	6.254	7.28	-	1.9	0.8666590805
YbTeO3	Yb	Te	0	2	4	1.14	0.97	orthorhombic	-2.163	0.145	-	13.44	0.212	5.596	5.928	8.103	90	90	90	2.574	0.7185185185	0.7589206402	6.254	9.009	-	2.1	0.7589206402
YbThO3	Yb	Th	0	2	4	1.14	0.94	cubic	-3.229	0.716	0	18.729	1.129	4.541	4.541	4.541	90	90	90	4.825	0.6962962963	0.7688628319	6.254	6.08	-	1.3	0.7688628319
YbTiO3	Yb	Ti	1	2	4	1.14	0.61	orthorhombic	-3.528	-0.128	0	10.921	2.364	5.298	5.449	7.566	90	90	90	5.064	0.4518518519	0.8983142271	6.254	6.82	-	1.54	0.8983142271
YbTlO3	Yb	Tl	0	3	3	1.04	0.89	orthorhombic	-1.731	0.141	-	13.496	0	5.603	5.994	8.038	90	90	90	-1.324	0.6592592593	0.7544576817	6.254	6.108	-	1.62	0.7544576817
YbTmO3	Yb	Tm	0	3	3	1.04	0.88	cubic	-2.866	0.503	0.2	14.722	0	4.191	4.191	4.191	90	90	90	-1.312	0.6518518519	0.7578409	6.254	6.184	-	1.25	0.7578409
YbUO3	Yb	U	0	2	4	1.14	0.89	cubic	-3.007	0.688	0.346	16.839	0	4.383	4.383	4.383	90	90	90	4.677	0.6592592593	0.7860249487	6.254	6.05	-	1.38	0.7860249487
YbVO3	Yb	V	1	2	4	1.14	0.58	orthorhombic	-3.073	0.005	0.2	10.585	0.346	5.228	5.407	7.49	90	90	90	3.823	0.4296296296	0.9122776607	6.254	6.74	-	1.63	0.9122776607
YbWO3	Yb	W	0	2	4	1.14	0.66	orthorhombic	-2.734	-0.024	0.042	11.555	0	5.326	5.633	7.703	90	90	90	4.04	0.4888888889	0.8759681021	6.254	7.98	-	2.36	0.8759681021
YbYO3	Yb	Y	0	3	3	1.04	0.9	cubic	-2.719	0.588	0.2	15.535	0	4.267	4.267	4.267	90	90	90	-1.615	0.6666666667	0.7511045365	6.254	6.38	-	1.22	0.7511045365
Yb2O3	Yb	Yb	0	3	3	1.04	0.87	cubic	-2.123	0.684	-	13.648	0	4.086	4.086	4.086	90	90	90	-1.835	0.6444444444	0.7612545978	6.254	6.254	-	-	0.7612545978
YbZnO3	Yb	Zn	0	not balanced	not balanced	1.04	0.74	orthorhombic	-1.869	0.194	-	10.848	0	5.258	5.541	7.447	90	90	90	-1.072	0.5481481481	0.8086053622	6.254	9.394	-	1.65	0.8086053622
YbZrO3	Yb	Zr	0	2	4	1.14	0.72	orthorhombic	-3.661	-0.078	0	12.652	4.217	5.525	5.756	7.958	90	90	90	5.935	0.5333333333	0.8505777223	6.254	6.84	-	1.33	0.8505777223
ZnAcO3	Zn	Ac	0	element not in BV	element not in BV	0.9	1.12	orthorhombic	-2.28	0.17	0.2	15.115	0	5.779	6.011	8.703	90	90	90	-3.996	0.8296296296	0.6441256104	9.394	5.17	1.65	1.1	0.6441256104
ZnAgO3	Zn	Ag	0	not balanced	not balanced	0.9	0.95	cubic	0.098	0.87	-	12.512	0	3.97	3.97	3.97	90	90	90	-3.034	0.7037037037	0.6917348946	9.394	7.576	1.65	1.93	0.6917348946
ZnAlO3	Zn	Al	0	not balanced	not balanced	0.9	0.54	cubic	-1.756	0.578	-	9.662	0	3.642	3.642	3.642	90	90	90	-1.346	0.4	0.8417937871	9.394	5.986	1.65	1.61	0.8417937871
ZnAsO3	Zn	As	0	not balanced	not balanced	0.9	0.52	cubic	-0.916	0.656	-	10.665	0	3.764	3.764	3.764	90	90	90	1.044	0.3851851852	0.8507969292	9.394	9.81	1.65	2.18	0.8507969292
ZnAuO3	Zn	Au	0	element not in BV	element not in BV	0.9	0.93	cubic	0.06	0.861	-	12.799	0	4	4	4	90	90	90	-1.671	0.6888888889	0.6978027446	9.394	9.225	1.65	2.54	0.6978027446
ZnBO3	Zn	B	0	not balanced	not balanced	0.9	0.27	cubic	-0.874	1.152	-	7.457	0	3.341	3.341	3.341	90	90	90	-2.116	0.2	0.9820927516	9.394	8.298	1.65	2.04	0.9820927516
ZnBaO3	Zn	Ba	0	not balanced	not balanced	0.9	1.35	orthorhombic	-1.712	0.219	-	16.147	2.081	6.108	6.555	8.065	90	90	90	-8.098	1	0.589255651	9.394	5.212	1.65	0.89	0.589255651
ZnBeO3	Zn	Be	0	not balanced	not balanced	0.9	0.45	cubic	-1.002	0.844	-	8.176	0	3.445	3.445	3.445	90	90	90	-3.563	0.3333333333	0.8838834765	9.394	9.322	1.65	1.57	0.8838834765
ZnBiO3	Zn	Bi	0	not balanced	not balanced	0.9	0.9	cubic	-0.663	0.767	-	14.685	0	4.187	4.187	4.187	90	90	90	-	0.6666666667	0.7071067812	9.394	7.289	1.65	2.02	0.7071067812
ZnCaO3	Zn	Ca	0	not balanced	not balanced	0.9	1	orthorhombic	-1.804	0.159	-	12.398	1.966	5.807	5.954	7.171	90	90	90	-6.668	0.7407407407	0.6770171309	9.394	6.113	1.65	1	0.6770171309
ZnCdO3	Zn	Cd	0	not balanced	not balanced	0.9	0.95	cubic	-0.049	1.105	-	13.326	0	4.054	4.054	4.054	90	90	90	-4.308	0.7037037037	0.6917348946	9.394	8.993	1.65	1.69	0.6917348946
ZnCeO3	Zn	Ce	0	2	4	0.9	0.87	orthorhombic	-2.228	0.192	0.2	14.337	0.626	5.515	5.978	8.697	90	90	90	-4.988	0.6444444444	0.7166622782	9.394	5.54	1.65	1.12	0.7166622782
ZnCoO3	Zn	Co	0	2	4	0.9	0.53	cubic	-0.659	0.627	0.501	9.843	0	3.665	3.665	3.665	90	90	90	-1.336	0.3925925926	0.8462714137	9.394	7.86	1.65	1.88	0.8462714137
ZnCrO3	Zn	Cr	0	2	4	0.9	0.55	cubic	-1.335	0.618	0.398	10.405	0	3.733	3.733	3.733	90	90	90	-0.105	0.4074074074	0.8373632935	9.394	6.766	1.65	1.66	0.8373632935
ZnCsO3	Zn	Cs	0	not balanced	not balanced	0.9	1.67	cubic	0.525	1.827	-	16.919	0	4.39	4.39	4.39	90	90	90	-10.323	1.237037037	0.5268179661	9.394	3.894	1.65	0.79	0.5268179661
ZnCuO3	Zn	Cu	0	not balanced	not balanced	0.9	0.68	cubic	-0.352	0.63	-	9.967	0	3.68	3.68	3.68	90	90	90	-2.402	0.5037037037	0.7837390432	9.394	7.726	1.65	1.9	0.7837390432
ZnDyO3	Zn	Dy	0	not balanced	not balanced	0.9	0.99	cubic	-1.47	1.115	-0.219	15.601	0	4.273	4.273	4.273	90	90	90	-3.959	0.7333333333	0.6799103665	9.394	5.94	1.65	1.22	0.6799103665
ZnErO3	Zn	Er	0	not balanced	not balanced	0.9	0.89	cubic	-1.53	1.078	-0.214	15.258	0	4.241	4.241	4.241	90	90	90	-3.753	0.6592592593	0.7102635079	9.394	6.101	1.65	1.24	0.7102635079
ZnEuO3	Zn	Eu	0	not balanced	not balanced	0.9	1.06	orthorhombic	-1.942	0.076	0	12.944	2.185	5.884	6.038	7.287	90	90	90	-6.161	0.7851851852	0.6601619326	9.394	5.67	1.65	-	0.6601619326
ZnFeO3	Zn	Fe	0	2	4	0.9	0.59	cubic	-0.97	0.562	0.798	10.281	0	3.718	3.718	3.718	90	90	90	-0.75	0.437037037	0.820098071	9.394	7.87	1.65	1.83	0.820098071
ZnGaO3	Zn	Ga	0	not balanced	not balanced	0.9	0.62	cubic	-0.976	0.767	-	10.793	0	3.779	3.779	3.779	90	90	90	-2.607	0.4592592593	0.8076092679	9.394	5.999	1.65	1.81	0.8076092679
ZnGdO3	Zn	Gd	0	not balanced	not balanced	0.9	0.94	cubic	-1.406	1.15	-0.225	16.173	0	4.324	4.324	4.324	90	90	90	-4.185	0.6962962963	0.694755571	9.394	6.15	1.65	1.2	0.694755571
ZnGeO3	Zn	Ge	0	2	4	0.9	0.53	cubic	-1.247	0.586	-	10.047	0	3.69	3.69	3.69	90	90	90	1.669	0.3925925926	0.8462714137	9.394	7.899	1.65	2.01	0.8462714137
ZnHfO3	Zn	Hf	0	2	4	0.9	0.71	cubic	-2.279	0.684	0	13.271	0	4.048	4.048	4.048	90	90	90	0.175	0.5259259259	0.7723253678	9.394	6.65	1.65	1.3	0.7723253678
ZnHgO3	Zn	Hg	0	not balanced	not balanced	0.9	1.11	cubic	0.194	1.036	-	13.822	0	4.104	4.104	4.104	90	90	90	-3.539	0.8222222222	0.6467440072	9.394	10.437	1.65	2	0.6467440072
ZnHoO3	Zn	Ho	0	not balanced	not balanced	0.9	0.9	cubic	-1.483	1.114	-0.005	15.4	0	4.254	4.254	4.254	90	90	90	-4.043	0.6666666667	0.7071067812	9.394	6.018	1.65	1.23	0.7071067812
ZnInO3	Zn	In	0	not balanced	not balanced	0.9	0.8	cubic	-0.591	0.99	-	13.507	0	4.072	4.072	4.072	90	90	90	-3.517	0.5925925926	0.7399954687	9.394	5.786	1.65	1.78	0.7399954687
ZnIrO3	Zn	Ir	0	2	4	0.9	0.63	cubic	-0.536	0.762	0.037	11.674	0	3.879	3.879	3.879	90	90	90	0.436	0.4666666667	0.8035304332	9.394	9.1	1.65	2.2	0.8035304332
ZnKO3	Zn	K	0	not balanced	not balanced	0.9	1.38	cubic	0.861	2.17	-	14.808	0	4.199	4.199	4.199	90	90	90	-14.143	1.0222222222	0.5827803142	9.394	4.341	1.65	0.82	0.5827803142
ZnLaO3	Zn	La	0	not balanced	not balanced	0.9	1.03	orthorhombic	-2.333	0.183	0.2	14.238	0.656	5.439	5.977	8.759	90	90	90	-4.393	0.762962963	0.6684833015	9.394	5.58	1.65	1.1	0.6684833015
ZnLiO3	Zn	Li	0	not balanced	not balanced	0.9	0.76	cubic	-0.228	1.146	-	8.923	0	3.547	3.547	3.547	90	90	90	-5.5	0.562962963	0.7540238188	9.394	5.392	1.65	0.98	0.7540238188
ZnLuO3	Zn	Lu	0	not balanced	not balanced	0.9	0.86	cubic	-1.622	1.019	-0.207	14.623	0	4.182	4.182	4.182	90	90	90	-3.418	0.637037037	0.719905094	9.394	5.4259	1.65	1.27	0.719905094
ZnMgO3	Zn	Mg	0	not balanced	not balanced	0.9	0.72	cubic	-0.859	0.997	-	11.011	0	3.804	3.804	3.804	90	90	90	-3.967	0.5333333333	0.7685943274	9.394	7.646	1.65	1.31	0.7685943274
ZnMnO3	Zn	Mn	0	2	4	0.9	0.53	cubic	-1.171	0.539	0.632	10.19	0	3.707	3.707	3.707	90	90	90	-0.703	0.3925925926	0.8462714137	9.394	7.435	1.65	1.55	0.8462714137
ZnMoO3	Zn	Mo	0	2	4	0.9	0.65	orthorhombic	-1.746	0.221	0.4	10.706	0	5.262	5.266	7.728	90	90	90	3.816	0.4814814815	0.7954951288	9.394	7.099	1.65	2.16	0.7954951288
ZnNaO3	Zn	Na	0	not balanced	not balanced	0.9	1.02	cubic	0.409	1.695	-	12.26	0	3.943	3.943	3.943	90	90	90	-5.226	0.7555555556	0.6713039062	9.394	5.139	1.65	0.93	0.6713039062
ZnNbO3	Zn	Nb	0	2	4	0.9	0.68	rhombohedral	-2.159	0.165	0.186	11.277	0	5.444	5.444	5.444	59.5	59.5	59.5	-	0.5037037037	0.7837390432	9.394	6.88	1.65	1.6	0.7837390432
ZnNdO3	Zn	Nd	0	not balanced	not balanced	0.9	0.98	orthorhombic	-2.275	0.258	0.2	13.873	0.509	5.458	5.847	8.694	90	90	90	-4.769	0.7259259259	0.6828284368	9.394	5.53	1.65	1.14	0.6828284368
ZnNiO3	Zn	Ni	0	2	4	0.9	0.48	cubic	-0.484	0.673	-0.004	9.823	0	3.662	3.662	3.662	90	90	90	-1.995	0.3555555556	0.8693935834	9.394	7.635	1.65	1.91	0.8693935834
ZnNpO3	Zn	Np	0	element not in BV	element not in BV	0.9	0.86	cubic	-1.999	0.887	0.391	15.615	0	4.274	4.274	4.274	90	90	90	-0.126	0.637037037	0.719905094	9.394	6.19	1.65	1.36	0.719905094
ZnOsO3	Zn	Os	0	element not in BV	element not in BV	0.9	0.57	cubic	-0.793	0.563	0.027	11.573	0	3.868	3.868	3.868	90	90	90	3.067	0.4222222222	0.8286407592	9.394	8.7	1.65	2.2	0.8286407592
ZnPaO3	Zn	Pa	0	element not in BV	element not in BV	0.9	0.91	rhombohedral	-2.497	0.021	0.2	14.663	1.523	6.136	6.136	6.136	55.6	55.6	55.6	3.359	0.6740740741	0.7039779901	9.394	5.89	1.65	1.5	0.7039779901
ZnPbO3	Zn	Pb	0	2	4	0.9	0.78	rhombohedral	-1.266	0.062	-	12.801	0.218	5.778	5.778	5.778	57.3	57.3	57.3	-2.514	0.5777777778	0.7469437829	9.394	7.416	1.65	2.33	0.7469437829
ZnPdO3	Zn	Pd	0	2	4	0.9	0.62	cubic	-0.23	0.689	-	11.813	0	3.894	3.894	3.894	90	90	90	-1.37	0.4592592593	0.8076092679	9.394	8.34	1.65	2.2	0.8076092679
ZnPmO3	Zn	Pm	0	element not in BV	element not in BV	0.9	0.97	orthorhombic	-2.262	0.236	0.2	13.211	0	5.494	5.734	8.386	90	90	90	-4.559	0.7185185185	0.6857716628	9.394	5.554	1.65	-	0.6857716628
ZnPrO3	Zn	Pr	0	2	4	0.9	0.85	orthorhombic	-2.255	0.193	0.2	14.103	0.655	5.493	5.873	8.743	90	90	90	-4.902	0.6296296296	0.7231773898	9.394	5.46	1.65	1.13	0.7231773898
ZnPtO3	Zn	Pt	0	element not in BV	element not in BV	0.9	0.67	cubic	-0.273	0.831	0.087	12.099	0	3.926	3.926	3.926	90	90	90	-0.921	0.4962962963	0.7876189394	9.394	9	1.65	2.28	0.7876189394
ZnPuO3	Zn	Pu	0	element not in BV	element not in BV	0.9	0.83	cubic	-1.827	0.789	0.685	15.805	0	4.291	4.291	4.291	90	90	90	-0.617	0.6148148148	0.7298120448	9.394	6.06	1.65	1.28	0.7298120448
ZnRbO3	Zn	Rb	0	not balanced	not balanced	0.9	1.52	cubic	0.834	2.13	-	15.259	0	4.241	4.241	4.241	90	90	90	-13.533	1.1259259259	0.5543520062	9.394	4.177	1.65	0.82	0.5543520062
ZnReO3	Zn	Re	0	2	4	0.9	0.63	rhombohedral	-1.439	0.245	0	10.38	0	5.145	5.145	5.145	63.5	63.5	63.5	3.253	0.4666666667	0.8035304332	9.394	7.88	1.65	1.9	0.8035304332
ZnRhO3	Zn	Rh	0	2	4	0.9	0.6	cubic	-0.519	0.763	0.258	11.576	0	3.868	3.868	3.868	90	90	90	-0.397	0.4444444444	0.8158924398	9.394	7.46	1.65	2.28	0.8158924398
ZnRuO3	Zn	Ru	0	2	4	0.9	0.62	cubic	-0.768	0.651	0.159	11.438	0	3.853	3.853	3.853	90	90	90	1.194	0.4592592593	0.8076092679	9.394	7.37	1.65	2.2	0.8076092679
ZnSbO3	Zn	Sb	0	2	4	0.9	0.68	cubic	-1.068	0.587	-	12.631	0	3.982	3.982	3.982	90	90	90	1.695	0.5037037037	0.7837390432	9.394	8.641	1.65	2.05	0.7837390432
ZnScO3	Zn	Sc	0	not balanced	not balanced	0.9	0.75	cubic	-1.679	0.884	0.001	12.907	0	4.011	4.011	4.011	90	90	90	-2.964	0.5555555556	0.7576144084	9.394	6.54	1.65	1.36	0.7576144084
ZnSiO3	Zn	Si	0	2	4	0.9	0.4	cubic	-1.95	0.572	-	8.655	0	3.511	3.511	3.511	90	90	90	4.167	0.2962962963	0.9091372901	9.394	8.151	1.65	1.9	0.9091372901
ZnSmO3	Zn	Sm	0	not balanced	not balanced	0.9	0.96	orthorhombic	-2.311	0.199	0.2	13.484	0.543	5.451	5.759	8.59	90	90	90	-4.454	0.7111111111	0.6887403713	9.394	5.64	1.65	1.17	0.6887403713
ZnSnO3	Zn	Sn	0	2	4	0.9	0.69	cubic	-1.124	0.708	-	12.764	0	3.996	3.996	3.996	90	90	90	-0.123	0.5111111111	0.7798971851	9.394	7.344	1.65	1.96	0.7798971851
ZnSrO3	Zn	Sr	0	not balanced	not balanced	0.9	1.18	orthorhombic	-1.764	0.191	-	14.115	2.076	5.974	6.23	7.585	90	90	90	-8.333	0.8740740741	0.6288499042	9.394	5.695	1.65	0.95	0.6288499042
ZnTaO3	Zn	Ta	0	2	4	0.9	0.68	rhombohedral	-2.258	0.272	0.004	11.069	0	5.326	5.326	5.326	61.6	61.6	61.6	-	0.5037037037	0.7837390432	9.394	7.89	1.65	1.5	0.7837390432
ZnTbO3	Zn	Tb	0	2	4	0.9	0.76	cubic	-1.307	1.133	-0.215	15.858	0	4.296	4.296	4.296	90	90	90	-4.079	0.562962963	0.7540238188	9.394	5.86	1.65	-	0.7540238188
ZnTcO3	Zn	Tc	0	element not in BV	element not in BV	0.9	0.6	cubic	-1.145	0.535	-0.001	11.524	0	3.862	3.862	3.862	90	90	90	2.693	0.4444444444	0.8158924398	9.394	7.28	1.65	1.9	0.8158924398
ZnTeO3	Zn	Te	0	2	4	0.9	0.97	cubic	-0.742	0.718	-	13.527	0	4.074	4.074	4.074	90	90	90	-0.011	0.7185185185	0.6857716628	9.394	9.009	1.65	2.1	0.6857716628
ZnThO3	Zn	Th	0	2	4	0.9	0.94	cubic	-2.064	1.138	-0.105	18.388	0	4.513	4.513	4.513	90	90	90	-2.511	0.6962962963	0.694755571	9.394	6.08	1.65	1.3	0.694755571
ZnTiO3	Zn	Ti	0	2	4	0.9	0.61	cubic	-2.074	0.542	0	11.208	0	3.827	3.827	3.827	90	90	90	1.342	0.4518518519	0.8117297233	9.394	6.82	1.65	1.54	0.8117297233
ZnTlO3	Zn	Tl	0	not balanced	not balanced	0.9	1.2	cubic	-0.069	1.059	-	14.328	0	4.153	4.153	4.153	90	90	90	-3.973	0.8888888889	0.6239177481	9.394	6.108	1.65	1.62	0.6239177481
ZnTmO3	Zn	Tm	0	not balanced	not balanced	0.9	0.96	cubic	-1.554	1.071	0.005	14.955	0	4.213	4.213	4.213	90	90	90	-3.788	0.7111111111	0.6887403713	9.394	6.184	1.65	1.25	0.6887403713
ZnUO3	Zn	U	0	2	4	0.9	0.89	cubic	-2.342	0.609	0.114	15.963	0	4.306	4.306	4.306	90	90	90	1.935	0.6592592593	0.7102635079	9.394	6.05	1.65	1.38	0.7102635079
ZnVO3	Zn	V	0	2	4	0.9	0.58	cubic	-1.646	0.515	-0.164	10.546	0	3.75	3.75	3.75	90	90	90	1.518	0.4296296296	0.8243472838	9.394	6.74	1.65	1.63	0.8243472838
ZnWO3	Zn	W	0	2	4	0.9	0.66	rhombohedral	-1.731	0.24	0.003	10.608	0	5.18	5.18	5.18	63.6	63.6	63.6	4.632	0.4888888889	0.7915374416	9.394	7.98	1.65	2.36	0.7915374416
ZnYO3	Zn	Y	0	not balanced	not balanced	0.9	0.9	cubic	-1.436	1.128	0.216	15.857	0	4.296	4.296	4.296	90	90	90	-4.032	0.6666666667	0.7071067812	9.394	6.38	1.65	1.22	0.7071067812
ZnYbO3	Zn	Yb	0	not balanced	not balanced	0.9	0.95	orthorhombic	-1.94	0.123	-	11.982	2.021	5.776	5.878	7.058	90	90	90	-5.565	0.7037037037	0.6917348946	9.394	6.254	1.65	-	0.6917348946
Zn2O3	Zn	Zn	0	not balanced	not balanced	0.9	0.74	cubic	-0.443	0.876	-	10.791	0	3.779	3.779	3.779	90	90	90	-3.345	0.5481481481	0.7612393577	9.394	9.394	1.65	1.65	0.7612393577
ZnZrO3	Zn	Zr	0	2	4	0.9	0.72	cubic	-2.084	0.756	0.001	13.86	0	4.108	4.108	4.108	90	90	90	-0.544	0.5333333333	0.7685943274	9.394	6.84	1.65	1.33	0.7685943274
ZrAcO3	Zr	Ac	0	element not in BV	element not in BV	0.89	1.12	orthorhombic	-3.152	0.282	0	16.054	0	6.077	6.412	8.241	90	90	90	-2.736	0.8296296296	0.6412628299	6.84	5.17	1.33	1.1	0.6412628299
ZrAgO3	Zr	Ag	0	not balanced	not balanced	0.89	0.95	orthorhombic	-2.119	0.167	0	12.831	0	5.175	5.471	9.063	90	90	90	-2.152	0.7037037037	0.6886605173	6.84	7.576	1.33	1.93	0.6886605173
ZrAlO3	Zr	Al	0	3	3	0.89	0.54	orthorhombic	-2.998	0.302	0.199	9.959	0	5.16	5.36	7.202	90	90	90	5.22	0.4	0.8380524814	6.84	5.986	1.33	1.61	0.8380524814
ZrAsO3	Zr	As	0	3	3	0.89	0.58	cubic	-1.202	1.46	0.267	12.281	0	3.945	3.945	3.945	90	90	90	0.094	0.4296296296	0.8206835181	6.84	9.81	1.33	2.18	0.8206835181
ZrAuO3	Zr	Au	0	element not in BV	element not in BV	0.89	0.93	cubic	-0.533	1.741	0.164	13.488	0	4.07	4.07	4.07	90	90	90	-3.832	0.6888888889	0.6947013991	6.84	9.225	1.33	2.54	0.6947013991
ZrBO3	Zr	B	0	4	2	0.89	0.27	cubic	-1.921	1.162	0	7.996	0	3.419	3.419	3.419	90	90	90	4.306	0.2	0.977727895	6.84	8.298	1.33	2.04	0.977727895
ZrBaO3	Zr	Ba	0	not balanced	not balanced	0.89	1.35	orthorhombic	-3.166	0.311	0	18.714	3.438	6.082	6.18	9.958	90	90	90	-3.113	1	0.586636737	6.84	5.212	1.33	0.89	0.586636737
ZrBeO3	Zr	Be	0	4	2	0.89	0.45	cubic	-2.706	0.661	0	8.145	0.944	3.44	3.44	3.44	90	90	90	3.63	0.3333333333	0.8799551055	6.84	9.322	1.33	1.57	0.8799551055
ZrBiO3	Zr	Bi	0	1	5	0.89	0.76	cubic	-0.845	1.826	0.341	16.103	0	4.318	4.318	4.318	90	90	90	-1.949	0.562962963	0.7506726018	6.84	7.289	1.33	2.02	0.7506726018
ZrCaO3	Zr	Ca	0	not balanced	not balanced	0.89	1	orthorhombic	-3.358	0.159	0	13.518	3.105	5.219	5.5	9.42	90	90	90	-	0.7407407407	0.6740081659	6.84	6.113	1.33	1	0.6740081659
ZrCdO3	Zr	Cd	0	not balanced	not balanced	0.89	0.95	cubic	-0.876	1.798	0.021	13.548	0	4.076	4.076	4.076	90	90	90	-5.809	0.7037037037	0.6886605173	6.84	8.993	1.33	1.69	0.6886605173
ZrCeO3	Zr	Ce	0	not balanced	not balanced	0.89	0.94	orthorhombic	-3.118	0.333	0	14.898	0	6.08	6.21	7.892	90	90	90	-8.487	0.6962962963	0.6916677685	6.84	5.54	1.33	1.12	0.6916677685
ZrCoO3	Zr	Co	0	3	3	0.89	0.61	cubic	-1.774	0.903	-0.116	9.764	0	3.655	3.655	3.655	90	90	90	1.235	0.4518518519	0.8081220356	6.84	7.86	1.33	1.88	0.8081220356
ZrCrO3	Zr	Cr	0	1	5	0.89	0.49	cubic	-2.191	0.816	0.502	10.805	0	3.78	3.78	3.78	90	90	90	2.431	0.362962963	0.8608256467	6.84	6.766	1.33	1.66	0.8608256467
ZrCsO3	Zr	Cs	0	not balanced	not balanced	0.89	1.67	cubic	0.323	3.033	0.313	18.113	0	4.491	4.491	4.491	90	90	90	-8.142	1.237037037	0.5244765529	6.84	3.894	1.33	0.79	0.5244765529
ZrCuO3	Zr	Cu	0	3	3	0.89	0.54	cubic	-1.531	0.971	0	10.115	0	3.698	3.698	3.698	90	90	90	-0.039	0.4	0.8380524814	6.84	7.726	1.33	1.9	0.8380524814
ZrDyO3	Zr	Dy	0	not balanced	not balanced	0.89	0.99	cubic	-2.15	1.419	0.2	15.28	0	4.243	4.243	4.243	90	90	90	-4.93	0.7333333333	0.6768885427	6.84	5.94	1.33	1.22	0.6768885427
ZrErO3	Zr	Er	0	not balanced	not balanced	0.89	0.89	cubic	-2.252	1.34	0.199	14.777	0	4.196	4.196	4.196	90	90	90	-4.042	0.6592592593	0.7071067812	6.84	6.101	1.33	1.24	0.7071067812
ZrEuO3	Zr	Eu	0	not balanced	not balanced	0.89	1.06	orthorhombic	-3.408	0.283	0	14.504	3.534	5.803	5.904	8.466	90	90	90	-9.478	0.7851851852	0.6572278796	6.84	5.67	1.33	-	0.6572278796
ZrFeO3	Zr	Fe	0	3	3	0.89	0.65	cubic	-1.766	1.022	0.866	10.898	0	3.791	3.791	3.791	90	90	90	1.3	0.4814814815	0.7919595949	6.84	7.87	1.33	1.83	0.7919595949
ZrGaO3	Zr	Ga	0	3	3	0.89	0.62	cubic	-1.978	0.902	0.008	10.708	0	3.769	3.769	3.769	90	90	90	2.65	0.4592592593	0.8040198933	6.84	5.999	1.33	1.81	0.8040198933
ZrGdO3	Zr	Gd	0	not balanced	not balanced	0.89	0.94	cubic	-2.034	1.507	0.199	15.882	0	4.298	4.298	4.298	90	90	90	-5.804	0.6962962963	0.6916677685	6.84	6.15	1.33	1.2	0.6916677685
ZrGeO3	Zr	Ge	0	2	4	0.89	0.53	cubic	-1.553	1.206	0.272	11.129	0	3.818	3.818	3.818	90	90	90	1.155	0.3925925926	0.8425102074	6.84	7.899	1.33	2.01	0.8425102074
ZrHfO3	Zr	Hf	0	not balanced	not balanced	0.89	0.71	cubic	-2.568	0.844	0.389	13.396	0	4.061	4.061	4.061	90	90	90	3.708	0.5259259259	0.7688928106	6.84	6.65	1.33	1.3	0.7688928106
ZrHgO3	Zr	Hg	0	not balanced	not balanced	0.89	1.11	cubic	-0.404	1.957	0.186	14.463	0	4.166	4.166	4.166	90	90	90	-3.61	0.8222222222	0.6438695894	6.84	10.437	1.33	2	0.6438695894
ZrHoO3	Zr	Ho	0	not balanced	not balanced	0.89	0.9	cubic	-2.203	1.378	0.2	15.018	0	4.219	4.219	4.219	90	90	90	-3.165	0.6666666667	0.7039640844	6.84	6.018	1.33	1.23	0.7039640844
ZrInO3	Zr	In	0	not balanced	not balanced	0.89	0.8	cubic	-1.393	1.401	0.179	13.524	0	4.074	4.074	4.074	90	90	90	-	0.5925925926	0.7367065999	6.84	5.786	1.33	1.78	0.7367065999
ZrIrO3	Zr	Ir	0	1	5	0.89	0.57	cubic	-0.972	1.527	0.01	12.049	0	3.92	3.92	3.92	90	90	90	-2.228	0.4222222222	0.8249579114	6.84	9.1	1.33	2.2	0.8249579114
ZrKO3	Zr	K	0	not balanced	not balanced	0.89	1.38	orthorhombic	-2.492	0.267	0.2	16.137	1.041	6.463	6.889	7.249	90	90	90	-11.897	1.0222222222	0.5801901794	6.84	4.341	1.33	0.82	0.5801901794
ZrLaO3	Zr	La	0	not balanced	not balanced	0.89	1.03	orthorhombic	-3.197	0.356	0	14.87	0	6.013	6.179	8.004	90	90	90	-8.803	0.762962963	0.6655122646	6.84	5.58	1.33	1.1	0.6655122646
ZrLiO3	Zr	Li	0	not balanced	not balanced	0.89	0.76	cubic	-1.965	0.89	0.2	8.605	0	3.504	3.504	3.504	90	90	90	-2.664	0.562962963	0.7506726018	6.84	5.392	1.33	0.98	0.7506726018
ZrLuO3	Zr	Lu	0	not balanced	not balanced	0.89	0.86	cubic	-2.399	1.226	0.193	14.065	0	4.128	4.128	4.128	90	90	90	-2.884	0.637037037	0.7167055158	6.84	5.4259	1.33	1.27	0.7167055158
ZrMgO3	Zr	Mg	0	not balanced	not balanced	0.89	0.72	cubic	-2.36	0.998	0	10.17	0.718	3.705	3.705	3.705	90	90	90	0.77	0.5333333333	0.7651783526	6.84	7.646	1.33	1.31	0.7651783526
ZrMnO3	Zr	Mn	0	3	3	0.89	0.65	cubic	-1.956	1.039	0.718	10.942	0	3.796	3.796	3.796	90	90	90	1.759	0.4814814815	0.7919595949	6.84	7.435	1.33	1.55	0.7919595949
ZrMoO3	Zr	Mo	0	1	5	0.89	0.61	cubic	-1.674	1.152	0.283	12.107	0	3.927	3.927	3.927	90	90	90	0.236	0.4518518519	0.8081220356	6.84	7.099	1.33	2.16	0.8081220356
ZrNaO3	Zr	Na	0	not balanced	not balanced	0.89	1.02	orthorhombic	-2.521	0.261	0.052	13.311	0	5.23	5.344	9.525	90	90	90	-4.743	0.7555555556	0.6683203333	6.84	5.139	1.33	0.93	0.6683203333
ZrNbO3	Zr	Nb	0	1	5	0.89	0.64	cubic	-2.02	1.021	0.337	12.861	0	4.006	4.006	4.006	90	90	90	1.704	0.4740740741	0.7959392914	6.84	6.88	1.33	1.6	0.7959392914
ZrNdO3	Zr	Nd	0	not balanced	not balanced	0.89	0.98	cubic	-1.733	1.755	0.2	17.463	0	4.436	4.436	4.436	90	90	90	-7.217	0.7259259259	0.6797936437	6.84	5.53	1.33	1.14	0.6797936437
ZrNiO3	Zr	Ni	0	3	3	0.89	0.6	cubic	-1.735	0.941	0.34	9.999	0	3.684	3.684	3.684	90	90	90	0.886	0.4444444444	0.8122662512	6.84	7.635	1.33	1.91	0.8122662512
ZrNpO3	Zr	Np	0	element not in BV	element not in BV	0.89	0.86	orthorhombic	-3.136	0.248	0.858	14.138	0	6.1	6.171	7.512	90	90	90	3.01	0.637037037	0.7167055158	6.84	6.19	1.33	1.36	0.7167055158
ZrOsO3	Zr	Os	0	element not in BV	element not in BV	0.89	0.57	cubic	-1.069	1.459	0.012	11.866	0	3.9	3.9	3.9	90	90	90	-1.742	0.4222222222	0.8249579114	6.84	8.7	1.33	2.2	0.8249579114
ZrPaO3	Zr	Pa	0	element not in BV	element not in BV	0.89	0.91	cubic	-1.884	1.226	0.591	16.831	0	4.382	4.382	4.382	90	90	90	1.995	0.6740740741	0.7008491991	6.84	5.89	1.33	1.5	0.7008491991
ZrPbO3	Zr	Pb	0	not balanced	not balanced	0.89	0.99	orthorhombic	-2.142	0.567	0	14.127	0	5.773	5.778	8.471	90	90	90	-	0.7333333333	0.6768885427	6.84	7.416	1.33	2.33	0.6768885427
ZrPdO3	Zr	Pd	0	not balanced	not balanced	0.89	0.75	cubic	-1.022	1.417	0.011	12.151	0	3.931	3.931	3.931	90	90	90	-1.494	0.5555555556	0.7542472333	6.84	8.34	1.33	2.2	0.7542472333
ZrPmO3	Zr	Pm	0	element not in BV	element not in BV	0.89	0.97	cubic	-1.822	1.661	0.2	16.92	0	4.39	4.39	4.39	90	90	90	-6.026	0.7185185185	0.6827237887	6.84	5.554	1.33	-	0.6827237887
ZrPrO3	Zr	Pr	0	not balanced	not balanced	0.89	0.92	orthorhombic	-3.14	0.332	0	14.625	0	6.054	6.148	7.859	90	90	90	-8.028	0.6814814815	0.6977617576	6.84	5.46	1.33	1.13	0.6977617576
ZrPtO3	Zr	Pt	0	element not in BV	element not in BV	0.89	0.67	cubic	-0.83	1.587	0.087	12.697	0	3.989	3.989	3.989	90	90	90	-2.663	0.4962962963	0.7841184108	6.84	9	1.33	2.28	0.7841184108
ZrPuO3	Zr	Pu	0	element not in BV	element not in BV	0.89	0.83	cubic	-2.051	1.409	1.2	16.274	0	4.333	4.333	4.333	90	90	90	-4.9	0.6148148148	0.7265684357	6.84	6.06	1.33	1.28	0.7265684357
ZrRbO3	Zr	Rb	0	not balanced	not balanced	0.89	1.52	orthorhombic	-2.464	0.201	0.2	17.128	1.244	6.546	7.221	7.247	90	90	90	-16.391	1.1259259259	0.5518882195	6.84	4.177	1.33	0.82	0.5518882195
ZrReO3	Zr	Re	0	1	5	0.89	0.58	cubic	-1.308	1.385	0.209	11.976	0	3.912	3.912	3.912	90	90	90	-0.946	0.4296296296	0.8206835181	6.84	7.88	1.33	1.9	0.8206835181
ZrRhO3	Zr	Rh	0	3	3	0.89	0.67	cubic	-1.202	1.289	0.001	11.744	0	3.887	3.887	3.887	90	90	90	-1.402	0.4962962963	0.7841184108	6.84	7.46	1.33	2.28	0.7841184108
ZrRuO3	Zr	Ru	0	1	5	0.89	0.57	cubic	-1.281	1.279	0	11.625	0	3.874	3.874	3.874	90	90	90	-1.215	0.4222222222	0.8249579114	6.84	7.37	1.33	2.2	0.8249579114
ZrSbO3	Zr	Sb	0	1	5	0.89	0.6	cubic	-1.109	1.597	0.389	14.235	0	4.144	4.144	4.144	90	90	90	-2.002	0.4444444444	0.8122662512	6.84	8.641	1.33	2.05	0.8122662512
ZrScO3	Zr	Sc	0	not balanced	not balanced	0.89	0.75	cubic	-2.585	0.963	0.14	12.372	0	3.955	3.955	3.955	90	90	90	-0.591	0.5555555556	0.7542472333	6.84	6.54	1.33	1.36	0.7542472333
ZrSiO3	Zr	Si	0	2	4	0.89	0.4	cubic	-2.058	1.074	0.247	9.55	0	3.628	3.628	3.628	90	90	90	2.891	0.2962962963	0.9050966799	6.84	8.151	1.33	1.9	0.9050966799
ZrSmO3	Zr	Sm	0	not balanced	not balanced	0.89	0.96	cubic	-1.879	1.63	0.2	16.665	0	4.368	4.368	4.368	90	90	90	-3.259	0.7111111111	0.685679303	6.84	5.64	1.33	1.17	0.685679303
ZrSnO3	Zr	Sn	0	not balanced	not balanced	0.89	0.69	orthorhombic	-2.367	0.428	0	15.092	0.822	5.909	6.048	8.446	90	90	90	1.196	0.5111111111	0.7764309754	6.84	7.344	1.33	1.96	0.7764309754
ZrSrO3	Zr	Sr	0	not balanced	not balanced	0.89	1.18	orthorhombic	-3.229	0.272	0	15.972	3.5	5.87	5.966	9.123	90	90	90	-10.761	0.8740740741	0.6260550158	6.84	5.695	1.33	0.95	0.6260550158
ZrTaO3	Zr	Ta	0	1	5	0.89	0.64	cubic	-2.14	0.916	0.369	12.683	0	3.988	3.988	3.988	90	90	90	2.082	0.4740740741	0.7959392914	6.84	7.89	1.33	1.5	0.7959392914
ZrTbO3	Zr	Tb	0	not balanced	not balanced	0.89	0.84	cubic	-1.963	1.462	0.2	15.572	0	4.27	4.27	4.27	90	90	90	-5.312	0.6222222222	0.7232507716	6.84	5.86	1.33	-	0.7232507716
ZrTcO3	Zr	Tc	0	element not in BV	element not in BV	0.89	0.6	cubic	-1.448	1.242	0.131	11.751	0	3.888	3.888	3.888	90	90	90	-0.429	0.4444444444	0.8122662512	6.84	7.28	1.33	1.9	0.8122662512
ZrTeO3	Zr	Te	0	not balanced	not balanced	0.89	0.77	cubic	-0.83	1.742	0.382	14.822	0	4.2	4.2	4.2	90	90	90	-2.209	0.5703703704	0.7471316933	6.84	9.009	1.33	2.1	0.7471316933
ZrThO3	Zr	Th	0	not balanced	not balanced	0.89	0.94	cubic	-2.21	1.441	0.398	18.669	0	4.536	4.536	4.536	90	90	90	0.652	0.6962962963	0.6916677685	6.84	6.08	1.33	1.3	0.6916677685
ZrTiO3	Zr	Ti	0	2	4	0.89	0.61	cubic	-2.535	0.742	0.178	11.325	0	3.84	3.84	3.84	90	90	90	2.821	0.4518518519	0.8081220356	6.84	6.82	1.33	1.54	0.8081220356
ZrTlO3	Zr	Tl	0	not balanced	not balanced	0.89	1.2	orthorhombic	-2.139	0.386	0.001	14.796	0	6.066	6.094	8.007	90	90	90	-2.018	0.8888888889	0.6211447803	6.84	6.108	1.33	1.62	0.6211447803
ZrTmO3	Zr	Tm	0	not balanced	not balanced	0.89	0.96	cubic	-2.315	1.295	0.2	14.496	0	4.169	4.169	4.169	90	90	90	-3.645	0.7111111111	0.685679303	6.84	6.184	1.33	1.25	0.685679303
ZrUO3	Zr	U	0	1	5	0.89	0.76	orthorhombic	-3.052	0.348	0.644	14.514	0	6.103	6.358	7.481	90	90	90	-1.56	0.562962963	0.7506726018	6.84	6.05	1.33	1.38	0.7506726018
ZrVO3	Zr	V	0	1	5	0.89	0.54	cubic	-2.208	0.876	0.543	11.093	0	3.814	3.814	3.814	90	90	90	2.395	0.4	0.8380524814	6.84	6.74	1.33	1.63	0.8380524814
ZrWO3	Zr	W	0	1	5	0.89	0.62	cubic	-1.637	1.196	0.339	12.2	0	3.936	3.936	3.936	90	90	90	0.191	0.4592592593	0.8040198933	6.84	7.98	1.33	2.36	0.8040198933
ZrYO3	Zr	Y	0	not balanced	not balanced	0.89	0.9	cubic	-2.126	1.422	0.2	15.277	0	4.243	4.243	4.243	90	90	90	-4.92	0.6666666667	0.7039640844	6.84	6.38	1.33	1.22	0.7039640844
ZrYbO3	Zr	Yb	0	not balanced	not balanced	0.89	0.95	orthorhombic	-3.455	0.205	0	13.136	4.007	5.558	5.726	8.254	90	90	90	-6.177	0.7037037037	0.6886605173	6.84	6.254	1.33	-	0.6886605173
ZrZnO3	Zr	Zn	0	not balanced	not balanced	0.89	0.74	cubic	-1.63	1.21	0.001	10.804	0	3.78	3.78	3.78	90	90	90	-0.762	0.5481481481	0.7578560717	6.84	9.394	1.33	1.65	0.7578560717
Zr2O3	Zr	Zr	0	not balanced	not balanced	0.89	0.72	cubic	-2.382	0.906	0.382	13.915	0	4.113	4.113	4.113	90	90	90	3.218	0.5333333333	0.7651783526	6.84	6.84	1.33	1.33	0.7651783526